## Sheet1
No. | W/c | CA/C | r | FA/TA | SGssd | Wa | Fc' | Erac | Reference
1 | 0.55 | 3.17 | 0 | 0.38 | 2.62 | 1.12 | 43.8 | 26.9
2 | 0.55 | 3.12 | 0.2 | 0.38 | 2.59 | 1.67 | 41.9 | 26.4
3 | 0.55 | 3.12 | 0.5 | 0.38 | 2.55 | 2.56 | 38.2 | 25.3
4 | 0.55 | 3.06 | 1 | 0.39 | 2.49 | 3.99 | 36.5 | 22.2
5 | 0.55 | 3.08 | 0.2 | 0.39 | 2.58 | 2.03 | 41.2 | 25.1
6 | 0.55 | 3.05 | 0.5 | 0.39 | 2.52 | 3.54 | 36.4 | 23.9
7 | 0.55 | 2.92 | 1 | 0.4 | 2.42 | 5.96 | 34.3 | 20.8
8 | 0.55 | 3.1 | 0.2 | 0.39 | 2.93 | 1.55 | 41.6 | 25.4
9 | 0.55 | 3.09 | 0.5 | 0.39 | 3.65 | 2.58 | 37.8 | 24.3
10 | 0.55 | 3.01 | 1 | 0.39 | 6.23 | 6.23 | 35.6 | 21.7
11 | 0.5 | 4.7 | 0.46 | 0.42 | 2.56 | 2.73 | 48.4 | 28.03
12 | 0.5 | 4.7 | 0.46 | 0.42 | 2.55 | 3.19 | 47.5 | 27.5
13 | 0.5 | 4.7 | 0.46 | 0.42 | 2.53 | 3.64 | 49.7 | 26.92
14 | 0.5 | 4.83 | 0.17 | 0.41 | 2.59 | 1.81 | 46.4 | 29.55
15 | 0.5 | 4.83 | 0.17 | 0.41 | 2.59 | 1.87 | 45.1 | 29.28
16 | 0.5 | 4.46 | 1 | 0.44 | 2.31 | 6.53 | 41.2 | 24.8
17 | 0.5 | 4.93 | 0 | 0.4 | 2.66 | 0.71 | 48.2 | 31.58
18 | 0.5 | 4.61 | 1 | 0.43 | 2.49 | 3.85 | 49.2 | 26.78
19 | 0.35 | 3.94 | 1 | 0.38 | 2.41 | 6.38 | 59.4 | 28.18
20 | 0.35 | 3.96 | 1 | 0.38 | 2.42 | 5.18 | 69.8 | 29.26
21 | 0.35 | 3.99 | 1 | 0.38 | 2.45 | 5.3 | 68.7 | 28.85
22 | 0.35 | 4 | 1 | 0.38 | 2.46 | 5.36 | 62.1 | 28.8
23 | 0.58 | 5.84 | 0.48 | 0.38 | 2.57 | 2.28 | 35.6 | 22.27
24 | 0.44 | 3.94 | 1 | 0.39 | 2.49 | 3.85 | 60.7 | 28.73
25 | 0.34 | 3.45 | 1 | 0.39 | 2.49 | 3.85 | 70 | 30.22
26 | 0.5 | 4.77 | 0.47 | 0.42 | 2.57 | 2.28 | 50.3 | 27.5
27 | 0.51 | 4.83 | 0 | 0.45 | 2.67 | 0.3 | 42.5 | 30
28 | 0.5 | 4.16 | 1 | 0.49 | 2.44 | 5.4 | 40.5 | 25.71
29 | 0.5 | 4.16 | 1 | 0.49 | 2.46 | 4.5 | 39 | 25.24
30 | 0.5 | 4.16 | 1 | 0.49 | 2.44 | 4.7 | 37.5 | 23.81
31 | 0.6 | 5.92 | 0 | 0.48 | 2.67 | 0.3 | 37.5 | 34.76
32 | 0.6 | 5.24 | 1 | 0.54 | 2.44 | 5.4 | 29.5 | 23.33
33 | 0.6 | 5.24 | 1 | 0.54 | 2.46 | 4.5 | 30 | 23.81
34 | 0.6 | 5.24 | 1 | 0.54 | 2.44 | 4.7 | 28.5 | 21.43
35 | 0.73 | 7.4 | 0 | 0.54 | 2.67 | 0.3 | 28.5 | 27.14
36 | 0.75 | 6.73 | 1 | 0.58 | 2.44 | 5.4 | 24.5 | 21.9
37 | 0.75 | 6.73 | 1 | 0.58 | 2.46 | 4.5 | 27 | 20.95
38 | 0.75 | 6.73 | 1 | 0.58 | 2.44 | 4.7 | 24 | 20
39 | 0.58 | 5.73 | 1 | 0.38 | 2.49 | 3.85 | 35.6 | 22.1
40 | 0.51 | 5.08 | 0.48 | 0.37 | 2.57 | 2.28 | 53.7 | 25.57
41 | 0.51 | 4.97 | 1 | 0.38 | 2.49 | 3.85 | 51.9 | 24.64
42 | 0.5 | 4.7 | 0.46 | 0.42 | 2.5 | 3.32 | 42 | 26.91
43 | 0.5 | 4.46 | 1 | 0.44 | 2.44 | 5.66 | 38.4 | 25.69
44 | 0.5 | 4.46 | 1 | 0.44 | 2.26 | 7.46 | 43.1 | 25.19
45 | 0.5 | 4.46 | 1 | 0.44 | 2.41 | 6.57 | 41.1 | 25.15
46 | 0.5 | 4.7 | 0.46 | 0.42 | 2.49 | 3.47 | 41.4 | 28.79
47 | 0.5 | 4.83 | 0.17 | 0.41 | 2.59 | 1.75 | 43.1 | 29.32
48 | 0.5 | 4.7 | 0.46 | 0.42 | 2.48 | 3.62 | 44.7 | 27.47
49 | 0.5 | 4.7 | 0.46 | 0.42 | 2.46 | 4.09 | 44.4 | 25.66
50 | 0.5 | 4.46 | 1 | 0.44 | 2.34 | 5.92 | 39.5 | 24.18
51 | 0.5 | 4.46 | 1 | 0.44 | 2.32 | 6.22 | 40.8 | 25.47
52 | 0.5 | 4.46 | 1 | 0.44 | 2.46 | 4.76 | 43.1 | 26.1
53 | 0.35 | 4.16 | 0 | 0.36 | 2.66 | 0.71 | 69.6 | 32.3
54 | 0.35 | 3.98 | 1 | 0.38 | 2.44 | 5.36 | 67.8 | 29.05
55 | 0.7 | 4.11 | 0 | 0.44 | 2.7 | 0.5 | 22.63 | 25.81
56 | 0.67 | 3.9 | 0 | 0.45 | 2.52 | 3.9 | 22.5 | 22.29
57 | 0.67 | 3.89 | 0 | 0.45 | 2.51 | 3.8 | 19.25 | 21.52
58 | 0.35 | 2.46 | 1 | 0.42 | 2.7 | 0.5 | 46.88 | 31.52
59 | 0.35 | 2.34 | 1 | 0.43 | 2.52 | 3.9 | 45.5 | 27.43
60 | 0.36 | 2.34 | 1 | 0.43 | 2.51 | 3.8 | 44.63 | 26.95
61 | 0.34 | 2.12 | 1 | 0.48 | 2.7 | 0.5 | 58.69 | 39.9
62 | 0.34 | 2 | 1 | 0.49 | 2.52 | 3.9 | 53.84 | 34.2
63 | 0.34 | 2 | 1 | 0.49 | 2.51 | 3.8 | 53.11 | 32.7
64 | 0.43 | 3.14 | 0 | 0.31 | 2.75 | 1.13 | 49 | 29.73
65 | 0.43 | 3.03 | 0.25 | 0.32 | 2.66 | 1.91 | 46 | 22.45
66 | 0.43 | 2.92 | 0.5 | 0.33 | 2.6 | 2.63 | 44 | 20.51
67 | 0.43 | 2.79 | 1 | 0.34 | 2.51 | 3.92 | 42 | 19.38
68 | 0.65 | 3.43 | 0 | 0.49 | 2.65 | 2.75 | 41.49 | 28.16
69 | 0.66 | 3.29 | 0.2 | 0.51 | 2.62 | 3.04 | 37.04 | 26.85
70 | 0.68 | 3.08 | 0.5 | 0.53 | 2.57 | 3.44 | 37.6 | 25.1
71 | 0.68 | 2.75 | 1 | 0.57 | 2.5 | 4.02 | 37.08 | 23.11
72 | 0.51 | 2.56 | 0 | 0.45 | 2.66 | 2.65 | 58.52 | 32.26
73 | 0.51 | 2.47 | 0.2 | 0.46 | 2.62 | 2.97 | 50.81 | 31.04
74 | 0.53 | 2.34 | 0.5 | 0.48 | 2.57 | 3.43 | 43.35 | 27.44
75 | 0.56 | 2.13 | 1 | 0.51 | 2.49 | 4.13 | 46.57 | 22.85
76 | 0.5 | 2.64 | 0 | 0.42 | 2.67 | 1.03 | 56.56 | 31.72
77 | 0.5 | 2.49 | 0.2 | 0.44 | 2.63 | 1.92 | 59.25 | 30.82
78 | 0.5 | 2.48 | 0.5 | 0.43 | 2.56 | 3.2 | 59.13 | 31.92
79 | 0.5 | 2.3 | 1 | 0.45 | 2.46 | 5.19 | 68.5 | 28.89
80 | 0.5 | 2.64 | 0 | 0.42 | 2.67 | 1.03 | 57.31 | 34.5
81 | 0.5 | 2.49 | 0.2 | 0.44 | 2.63 | 1.92 | 59.63 | 30.82
82 | 0.5 | 2.48 | 0.5 | 0.43 | 2.56 | 3.2 | 62.75 | 32.45
83 | 0.5 | 2.3 | 1 | 0.45 | 2.46 | 5.19 | 67.63 | 29.52
84 | 0.43 | 2.21 | 0 | 0.4 | 2.6 | 1.2 | 67.6 | 41.62
85 | 0.44 | 2.18 | 0.2 | 0.41 | 2.56 | 2.3 | 67.7 | 34.95
86 | 0.46 | 2.13 | 0.5 | 0.41 | 2.5 | 3.95 | 65.3 | 38.48
87 | 0.49 | 2.04 | 1 | 0.42 | 2.4 | 6.7 | 63.6 | 31.62
88 | 0.84 | 5.29 | 0 | 0.43 | 2.55 | 1.2 | 20 | 19
89 | 0.84 | 5.16 | 0.2 | 0.43 | 2.51 | 2.1 | 19.5 | 17.5
90 | 0.84 | 5.11 | 0.3 | 0.43 | 2.5 | 2.55 | 19.5 | 17.5
91 | 0.84 | 5.03 | 0.4 | 0.43 | 2.48 | 2.99 | 19 | 17.5
92 | 0.84 | 4.7 | 1 | 0.43 | 2.39 | 5.5 | 16.5 | 15.5
93 | 0.84 | 5.16 | 0.2 | 0.43 | 2.51 | 1.95 | 20 | 17.5
94 | 0.84 | 5.11 | 0.3 | 0.43 | 2.5 | 2.33 | 19.5 | 17.5
95 | 0.84 | 5.03 | 0.4 | 0.43 | 2.48 | 2.69 | 19.5 | 17.5
96 | 0.84 | 4.7 | 1 | 0.43 | 2.39 | 4.8 | 16 | 16
97 | 0.84 | 5.14 | 0.2 | 0.43 | 2.49 | 2.67 | 19 | 17.5
98 | 0.84 | 4.98 | 0.4 | 0.43 | 2.44 | 4.08 | 18 | 17
99 | 0.84 | 4.6 | 1 | 0.43 | 2.3 | 8 | 12 | 15.5
100 | 0.84 | 5.07 | 0.2 | 0.43 | 2.4 | 7.82 | 17.5 | 15
101 | 0.84 | 4.83 | 0.4 | 0.43 | 2.26 | 13.71 | 16.5 | 15.5
102 | 0.84 | 4.19 | 1 | 0.43 | 1.94 | 28 | 10 | 13.5
103 | 0.84 | 5.1 | 0.2 | 0.43 | 2.45 | 4.89 | 18.5 | 16.5
104 | 0.84 | 4.91 | 0.4 | 0.43 | 2.36 | 8.31 | 17.5 | 16
105 | 0.84 | 4.41 | 1 | 0.43 | 2.12 | 17.2 | 11.5 | 15.5
106 | 0.84 | 5.29 | 0 | 0.43 | 2.55 | 1.2 | 20 | 19
107 | 0.84 | 5.17 | 0.2 | 0.43 | 2.52 | 2.37 | 19.5 | 17.5
108 | 0.84 | 4.71 | 1 | 0.43 | 2.41 | 6.8 | 16 | 17
109 | 0.84 | 5.15 | 0.2 | 0.43 | 2.5 | 2.54 | 18.5 | 17.5
110 | 0.84 | 4.65 | 1 | 0.43 | 2.35 | 7.5 | 14.5 | 15.5
111 | 0.84 | 5.15 | 0.2 | 0.43 | 2.51 | 2.22 | 19 | 17.5
112 | 0.84 | 4.66 | 1 | 0.43 | 2.37 | 6 | 16 | 17
113 | 0.84 | 5.15 | 0.2 | 0.43 | 2.5 | 2.27 | 18.5 | 17.5
114 | 0.84 | 4.63 | 1 | 0.43 | 2.33 | 6.2 | 14 | 16.5
115 | 0.84 | 5.14 | 0.2 | 0.43 | 2.48 | 2.26 | 18.5 | 17.5
116 | 0.84 | 4.54 | 1 | 0.43 | 2.25 | 6 | 14 | 18
117 | 0.84 | 5.11 | 0.2 | 0.43 | 2.46 | 2.52 | 16 | 17.5
118 | 0.84 | 4.45 | 1 | 0.43 | 2.15 | 7 | 12.5 | 17.5
119 | 0.84 | 5.14 | 0.2 | 0.43 | 2.5 | 2.99 | 19 | 17.5
120 | 0.84 | 4.61 | 1 | 0.43 | 2.31 | 9.5 | 14.5 | 16
121 | 0.84 | 5.05 | 0.2 | 0.43 | 2.47 | 3.88 | 18 | 17
122 | 0.84 | 4.5 | 1 | 0.43 | 2.21 | 13.2 | 12 | 15.5
123 | 0.84 | 5.29 | 0 | 0.43 | 2.55 | 1.2 | 20 | 19
124 | 0.84 | 5.17 | 0.2 | 0.43 | 2.52 | 2.94 | 19.5 | 19
125 | 0.84 | 5.03 | 0.4 | 0.43 | 2.49 | 4.64 | 19 | 18.5
126 | 0.84 | 4.93 | 0.6 | 0.43 | 2.46 | 6.3 | 17.5 | 17
127 | 0.84 | 4.82 | 0.8 | 0.43 | 2.43 | 7.92 | 16.5 | 16
128 | 0.84 | 4.7 | 1 | 0.43 | 2.4 | 9.5 | 15 | 15.5
129 | 0.84 | 5.21 | 0.2 | 0.43 | 2.55 | 1.91 | 19 | 19
130 | 0.84 | 5.17 | 0.3 | 0.43 | 2.56 | 2.27 | 19.5 | 18.5
131 | 0.84 | 5.11 | 0.4 | 0.43 | 2.56 | 2.63 | 19.5 | 18
132 | 0.84 | 4.9 | 1 | 0.43 | 2.59 | 4.8 | 15.5 | 16.5
133 | 0.84 | 5.22 | 0.2 | 0.43 | 2.57 | 1.64 | 21 | 18.5
134 | 0.84 | 5.19 | 0.3 | 0.43 | 2.58 | 1.87 | 20.5 | 18.5
135 | 0.84 | 5.14 | 0.4 | 0.43 | 2.59 | 2.1 | 20 | 18
136 | 0.84 | 4.96 | 1 | 0.43 | 2.65 | 3.5 | 16 | 17
137 | 0.61 | 3.96 | 0 | 0.39 | 2.55 | 1.2 | 39.5 | 22
138 | 0.61 | 3.86 | 0.2 | 0.39 | 2.51 | 2.1 | 39.5 | 20.5
139 | 0.61 | 3.81 | 0.3 | 0.39 | 2.5 | 2.55 | 38.5 | 20.5
140 | 0.61 | 3.77 | 0.4 | 0.39 | 2.48 | 2.99 | 38 | 20
141 | 0.61 | 3.5 | 1 | 0.39 | 2.39 | 5.5 | 32 | 19.5
142 | 0.61 | 3.86 | 0.2 | 0.39 | 2.51 | 1.95 | 38.5 | 20.5
143 | 0.61 | 3.81 | 0.3 | 0.39 | 2.5 | 2.33 | 38 | 20
144 | 0.61 | 3.77 | 0.4 | 0.39 | 2.48 | 2.69 | 37.5 | 20
145 | 0.61 | 3.51 | 1 | 0.39 | 2.39 | 4.8 | 31.5 | 18.5
146 | 0.61 | 3.85 | 0.2 | 0.39 | 2.49 | 2.67 | 38 | 20.5
147 | 0.61 | 3.74 | 0.4 | 0.39 | 2.44 | 4.08 | 36 | 20
148 | 0.61 | 3.43 | 1 | 0.39 | 2.3 | 8 | 25.5 | 16.5
149 | 0.61 | 3.79 | 0.2 | 0.39 | 2.4 | 7.8 | 36.5 | 20
150 | 0.61 | 3.62 | 0.4 | 0.39 | 2.26 | 13.69 | 33.5 | 17.5
151 | 0.61 | 3.14 | 1 | 0.39 | 1.94 | 28 | 23 | 16.5
152 | 0.61 | 3.81 | 0.2 | 0.39 | 2.45 | 4.88 | 37.5 | 18.5
153 | 0.61 | 3.67 | 0.4 | 0.39 | 2.36 | 8.31 | 36.5 | 17.5
154 | 0.61 | 3.28 | 1 | 0.39 | 2.12 | 17.2 | 25.5 | 16
155 | 0.61 | 3.96 | 0 | 0.39 | 2.55 | 1.2 | 39.5 | 22
156 | 0.61 | 3.86 | 0.2 | 0.39 | 2.52 | 2.37 | 38.5 | 20
157 | 0.61 | 3.52 | 1 | 0.39 | 2.41 | 6.8 | 31.5 | 18.5
158 | 0.61 | 3.85 | 0.2 | 0.39 | 2.5 | 2.54 | 37 | 19
159 | 0.61 | 3.47 | 1 | 0.39 | 2.35 | 7.5 | 28.5 | 17.5
160 | 0.61 | 3.86 | 0.2 | 0.39 | 2.51 | 2.21 | 38 | 20
161 | 0.61 | 3.49 | 1 | 0.39 | 2.37 | 6 | 31 | 18
162 | 0.61 | 3.85 | 0.2 | 0.39 | 2.5 | 2.27 | 38 | 19
163 | 0.61 | 3.46 | 1 | 0.39 | 2.33 | 6.2 | 28 | 17.5
164 | 0.61 | 3.84 | 0.2 | 0.39 | 2.48 | 2.25 | 38.5 | 19
165 | 0.61 | 3.39 | 1 | 0.39 | 2.25 | 6 | 29 | 17.5
166 | 0.61 | 3.83 | 0.2 | 0.39 | 2.46 | 2.52 | 37.5 | 19
167 | 0.61 | 3.31 | 1 | 0.39 | 2.15 | 7 | 26.5 | 17
168 | 0.61 | 3.85 | 0.2 | 0.39 | 2.5 | 2.99 | 39 | 19.5
169 | 0.61 | 3.44 | 1 | 0.39 | 2.31 | 9.5 | 30.5 | 18.5
170 | 0.61 | 3.83 | 0.2 | 0.39 | 2.47 | 3.89 | 38 | 19
171 | 0.61 | 3.36 | 1 | 0.39 | 2.21 | 13.2 | 26 | 17.5
172 | 0.61 | 3.96 | 0 | 0.39 | 2.55 | 1.2 | 39.5 | 22
173 | 0.61 | 3.86 | 0.2 | 0.39 | 2.52 | 2.93 | 38 | 22
174 | 0.61 | 3.77 | 0.4 | 0.39 | 2.49 | 4.64 | 36.5 | 21
175 | 0.61 | 3.69 | 0.6 | 0.39 | 2.46 | 6.3 | 35 | 20.5
176 | 0.61 | 3.59 | 0.8 | 0.39 | 2.43 | 7.93 | 32.5 | 20
177 | 0.61 | 3.51 | 1 | 0.39 | 2.4 | 9.5 | 29 | 19
178 | 0.61 | 3.9 | 0.2 | 0.39 | 2.55 | 1.91 | 37.5 | 21
179 | 0.61 | 3.86 | 0.3 | 0.39 | 2.56 | 2.27 | 37 | 20.5
180 | 0.61 | 3.84 | 0.4 | 0.39 | 2.56 | 2.62 | 36 | 20
181 | 0.61 | 3.67 | 1 | 0.39 | 2.59 | 4.8 | 31 | 18
182 | 0.61 | 3.91 | 0.2 | 0.39 | 2.57 | 1.64 | 38.5 | 22.5
183 | 0.61 | 3.88 | 0.3 | 0.39 | 2.58 | 1.87 | 37.5 | 22
184 | 0.61 | 3.86 | 0.4 | 0.39 | 2.59 | 2.1 | 37 | 21.5
185 | 0.61 | 3.72 | 1 | 0.39 | 2.65 | 3.5 | 33 | 20
186 | 0.52 | 2.54 | 0 | 0.39 | 2.63 | 1.06 | 39 | 28.29
187 | 0.52 | 2.54 | 0.15 | 0.39 | 2.59 | 1.9 | 38.1 | 27.71
188 | 0.52 | 2.49 | 0.3 | 0.4 | 2.56 | 2.72 | 37 | 26.48
189 | 0.52 | 2.39 | 0.6 | 0.41 | 2.49 | 4.29 | 35.8 | 25.33
190 | 0.52 | 2.26 | 1 | 0.42 | 2.41 | 6.27 | 34.5 | 25.43
191 | 0.62 | 2.66 | 0 | 0.5 | 2.62 | 0.6 | 41 | 33.81
192 | 0.62 | 2.54 | 0.3 | 0.5 | 2.59 | 1.04 | 40 | 32.38
193 | 0.62 | 2.53 | 0.5 | 0.5 | 2.57 | 1.33 | 43 | 31.43
194 | 0.62 | 2.52 | 0.7 | 0.5 | 2.56 | 1.61 | 41 | 29.52
195 | 0.62 | 2.5 | 1 | 0.5 | 2.53 | 2.03 | 37.5 | 27.62
196 | 0.51 | 3.55 | 0 | 0.33 | 2.67 | 0.36 | 43.44 | 33.86
197 | 0.57 | 3.47 | 0.5 | 0.33 | 2.56 | 1.71 | 45.22 | 30.81
198 | 0.62 | 3.4 | 1 | 0.33 | 2.45 | 2.95 | 45.66 | 27.71
199 | 0.65 | 3.06 | 0 | 0.39 | 2.86 | 0.68 | 22.7 | 12.4 | https://doi.org/10.1016/j.asoc.2017.12.030 | Emadaldin Mohammadi Golafshani
200 | 0.5 | 2.89 | 0 | 0.39 | 2.86 | 0.68 | 32.3 | 11.3 | https://doi.org/10.1007/s00366-020-00988-y | Min-Yuan Cheng
201 | 0.48 | 2.75 | 0 | 0.39 | 2.86 | 0.68 | 36 | 14.9
202 | 0.43 | 2.62 | 0 | 0.39 | 2.86 | 0.68 | 46 | 14.7
203 | 0.4 | 2.39 | 0 | 0.39 | 2.86 | 0.68 | 53.5 | 13.4
204 | 0.65 | 3.06 | 1 | 0.39 | 2.39 | 3.47 | 20.3 | 11.4
205 | 0.5 | 2.89 | 1 | 0.39 | 2.39 | 3.47 | 29.2 | 14.9
206 | 0.48 | 2.75 | 1 | 0.39 | 2.39 | 3.47 | 32.2 | 15.7
207 | 0.43 | 2.62 | 1 | 0.39 | 2.39 | 3.47 | 39.4 | 17.8
208 | 0.4 | 2.39 | 1 | 0.39 | 2.39 | 3.47 | 46.5 | 17.1
209 | 0.45 | 2.77 | 0 | 0.39 | 2.62 | 1.11 | 66.8 | 38.7
210 | 0.45 | 2.75 | 0.2 | 0.39 | 2.6 | 1.67 | 62.4 | 29.1
211 | 0.45 | 2.73 | 0.5 | 0.39 | 2.57 | 2.5 | 55.8 | 26
212 | 0.45 | 2.69 | 1 | 0.4 | 2.53 | 3.89 | 42 | 23.4
213 | 0.45 | 2.77 | 0 | 0.38 | 2.62 | 1.11 | 54.4 | 36.3
214 | 0.45 | 2.75 | 0.2 | 0.38 | 2.6 | 1.67 | 49.7 | 29.3
215 | 0.45 | 2.73 | 0.5 | 0.39 | 2.57 | 2.5 | 44.3 | 27.1
216 | 0.45 | 2.69 | 1 | 0.39 | 2.53 | 3.89 | 39.5 | 23.2
217 | 0.45 | 2.77 | 0 | 0.38 | 2.62 | 1.11 | 45.9 | 31.3
218 | 0.45 | 2.75 | 0.2 | 0.38 | 2.6 | 1.67 | 43.6 | 26.3
219 | 0.45 | 2.73 | 0.5 | 0.38 | 2.57 | 2.5 | 40.4 | 23.2
220 | 0.45 | 2.69 | 1 | 0.38 | 2.53 | 3.89 | 38.3 | 23.2
221 | 0.55 | 2.56 | 0 | 0.38 | 2.62 | 1.11 | 48.6 | 30
222 | 0.55 | 2.55 | 0.2 | 0.38 | 2.6 | 1.67 | 45.3 | 28.8
223 | 0.55 | 2.51 | 0.5 | 0.38 | 2.58 | 2.5 | 42.5 | 26.3
224 | 0.55 | 2.48 | 1 | 0.39 | 2.53 | 3.89 | 38.1 | 21.7
225 | 0.55 | 2.56 | 0 | 0.37 | 2.62 | 1.11 | 43.6 | 29
226 | 0.55 | 2.55 | 0.2 | 0.37 | 2.6 | 1.67 | 42.8 | 28.9
227 | 0.55 | 2.51 | 0.5 | 0.37 | 2.58 | 2.5 | 41.7 | 28.7
228 | 0.55 | 2.48 | 1 | 0.38 | 2.53 | 3.89 | 36.8 | 23.2
229 | 0.55 | 2.56 | 0 | 0.36 | 2.62 | 1.11 | 40.7 | 28.5
230 | 0.55 | 2.55 | 0.2 | 0.36 | 2.6 | 1.67 | 41 | 26.3
231 | 0.55 | 2.51 | 0.5 | 0.37 | 2.58 | 2.5 | 37.1 | 24.8
232 | 0.55 | 2.48 | 1 | 0.37 | 2.53 | 3.89 | 25.2 | 21.6
233 | 0.4 | 2.44 | 0 | 0.48 | 2.65 | 0.4 | 55 | 36.19
234 | 0.4 | 2.31 | 0.73 | 0.5 | 2.45 | 5 | 51.25 | 30.48
235 | 0.4 | 2.37 | 0 | 0.49 | 2.58 | 0.7 | 45 | 34.29
236 | 0.4 | 2.26 | 0.73 | 0.5 | 2.42 | 4.6 | 47.5 | 29.52
237 | 0.4 | 2.28 | 0 | 0.5 | 2.48 | 2 | 55 | 28.57
238 | 0.4 | 2.15 | 0.73 | 0.51 | 2.33 | 6.1 | 53.75 | 25.71
239 | 0.7 | 3.96 | 0 | 0.52 | 2.65 | 0.4 | 27.5 | 26.67
240 | 0.7 | 3.77 | 0.73 | 0.53 | 2.45 | 5 | 25 | 22.86
241 | 0.7 | 4.18 | 0 | 0.53 | 2.58 | 0.7 | 22.5 | 26.19
242 | 0.7 | 4 | 0.73 | 0.54 | 2.42 | 4.6 | 21.25 | 20
243 | 0.7 | 3.71 | 0 | 0.53 | 2.48 | 2 | 30 | 22.86
244 | 0.7 | 3.5 | 0.73 | 0.54 | 2.33 | 6.1 | 28.13 | 20
245 | 0.58 | 2.44 | 0 | 0.47 | 2.6 | 0.89 | 45.41 | 30.44
246 | 0.58 | 2.39 | 0.2 | 0.48 | 2.57 | 1.7 | 44.66 | 30.25
247 | 0.58 | 2.31 | 0.5 | 0.48 | 2.51 | 2.93 | 41.26 | 29.3
248 | 0.58 | 2.18 | 1 | 0.5 | 2.41 | 5.04 | 39.17 | 28.94
249 | 0.38 | 1.5 | 0 | 0.42 | 2.6 | 0.89 | 65.04 | 33.04
250 | 0.38 | 1.47 | 0.2 | 0.43 | 2.57 | 1.7 | 61.5 | 32.74
251 | 0.38 | 1.42 | 0.5 | 0.43 | 2.51 | 2.92 | 58.1 | 31.57
252 | 0.38 | 1.34 | 1 | 0.45 | 2.41 | 5.04 | 50.21 | 30.95
253 | 0.3 | 1.12 | 0 | 0.4 | 2.6 | 0.89 | 82.57 | 35.18
254 | 0.3 | 1.1 | 0.2 | 0.41 | 2.57 | 1.69 | 73 | 34.97
255 | 0.3 | 1.06 | 0.5 | 0.41 | 2.51 | 2.92 | 66.8 | 33.35
256 | 0.3 | 1 | 1 | 0.43 | 2.41 | 5.04 | 57.94 | 33
257 | 0.58 | 2.39 | 0.2 | 0.48 | 2.57 | 1.57 | 41.19 | 28.23
258 | 0.58 | 2.31 | 0.5 | 0.48 | 2.53 | 2.63 | 40.25 | 27.75
259 | 0.58 | 2.18 | 1 | 0.5 | 2.46 | 4.46 | 40.21 | 27.82
260 | 0.38 | 1.47 | 0.2 | 0.43 | 2.57 | 1.57 | 62.8 | 32.94
261 | 0.38 | 1.42 | 0.5 | 0.43 | 2.53 | 2.62 | 61 | 32.81
262 | 0.38 | 1.34 | 1 | 0.45 | 2.46 | 4.46 | 53.8 | 32.46
263 | 0.3 | 1.1 | 0.2 | 0.41 | 2.57 | 1.57 | 79.42 | 35.07
264 | 0.3 | 1.06 | 0.5 | 0.41 | 2.53 | 2.62 | 74 | 34.9
265 | 0.3 | 1 | 1 | 0.43 | 2.46 | 4.46 | 68.81 | 32.58
266 | 1.03 | 6.33 | 0 | 0.42 | 2.46 | 1.4 | 8 | 21.24
267 | 0.95 | 5.95 | 0 | 0.41 | 2.46 | 1.4 | 11 | 23.33
268 | 0.67 | 4.63 | 0 | 0.34 | 2.46 | 1.4 | 22.5 | 33.81
269 | 0.55 | 3.6 | 0 | 0.34 | 2.46 | 1.4 | 34 | 35.05
270 | 0.55 | 3.72 | 0 | 0.27 | 2.46 | 1.4 | 34 | 28.57
271 | 0.5 | 3.25 | 0 | 0.28 | 2.46 | 1.4 | 38.5 | 30.67
272 | 1.03 | 6.22 | 0.3 | 0.43 | 2.43 | 2.58 | 9 | 20
273 | 1 | 6.36 | 0.5 | 0.42 | 2.42 | 3.33 | 10.5 | 20
274 | 0.98 | 6.42 | 0.75 | 0.41 | 2.4 | 4.27 | 9.5 | 19.52
275 | 0.96 | 6.44 | 1 | 0.41 | 2.39 | 5.2 | 9.5 | 18.1
276 | 0.95 | 5.95 | 0.3 | 0.41 | 2.43 | 2.57 | 13.5 | 24.29
277 | 0.93 | 5.97 | 0.5 | 0.4 | 2.42 | 3.33 | 12 | 20
278 | 0.9 | 6 | 0.75 | 0.4 | 2.4 | 4.28 | 11.5 | 17.14
279 | 0.88 | 6.03 | 1 | 0.4 | 2.39 | 5.2 | 12 | 17.62
280 | 0.67 | 4.63 | 0.3 | 0.34 | 2.43 | 2.56 | 22.5 | 31.43
281 | 0.65 | 4.63 | 0.5 | 0.34 | 2.42 | 3.33 | 23 | 27.62
282 | 0.64 | 4.63 | 0.75 | 0.34 | 2.4 | 4.28 | 23 | 23.81
283 | 0.62 | 4.63 | 1 | 0.34 | 2.39 | 5.2 | 23.5 | 21.43
284 | 0.55 | 3.6 | 0.3 | 0.34 | 2.43 | 2.56 | 34 | 32.95
285 | 0.54 | 3.61 | 0.5 | 0.34 | 2.42 | 3.33 | 35.5 | 27.43
286 | 0.52 | 3.58 | 0.75 | 0.33 | 2.4 | 4.27 | 35.5 | 23.05
287 | 0.51 | 3.58 | 1 | 0.33 | 2.39 | 5.2 | 36.5 | 20.57
288 | 0.55 | 3.72 | 0.3 | 0.28 | 2.43 | 2.56 | 35 | 32
289 | 0.54 | 3.68 | 0.5 | 0.28 | 2.42 | 3.33 | 37 | 30.67
290 | 0.52 | 3.67 | 0.75 | 0.28 | 2.4 | 4.27 | 35 | 29.71
291 | 0.51 | 3.65 | 1 | 0.28 | 2.39 | 5.2 | 32.5 | 29.52
292 | 0.5 | 3.25 | 0.3 | 0.28 | 2.43 | 2.56 | 35.5 | 26.29
293 | 0.49 | 3.26 | 0.5 | 0.27 | 2.42 | 3.32 | 37.5 | 28.38
294 | 0.48 | 3.22 | 0.75 | 0.27 | 2.4 | 4.27 | 37 | 27.62
295 | 0.47 | 3.21 | 1 | 0.27 | 2.39 | 5.2 | 36.5 | 28.76
296 | 0.55 | 2.56 | 0 | 0.38 | 2.62 | 1.11 | 48.6 | 30
297 | 0.55 | 2.55 | 0.2 | 0.38 | 2.6 | 1.67 | 45.3 | 28.8
298 | 0.55 | 2.51 | 0.5 | 0.38 | 2.58 | 2.5 | 42.5 | 26.3
299 | 0.55 | 2.48 | 1 | 0.39 | 2.53 | 3.89 | 38.1 | 21.7
300 | 0.45 | 2.77 | 0 | 0.39 | 2.62 | 1.11 | 66.8 | 38.7
301 | 0.45 | 2.75 | 0.2 | 0.39 | 2.6 | 1.67 | 62.4 | 29.1
302 | 0.45 | 2.73 | 0.5 | 0.39 | 2.57 | 2.5 | 55.8 | 26
303 | 0.45 | 2.69 | 1 | 0.4 | 2.53 | 3.89 | 42 | 23.4
304 | 0.55 | 2.56 | 0 | 0.38 | 2.62 | 1.11 | 48.6 | 30
305 | 0.55 | 2.55 | 0.2 | 0.38 | 2.6 | 1.67 | 45.3 | 28.5
306 | 0.55 | 2.51 | 0.5 | 0.38 | 2.58 | 2.5 | 42.5 | 26
307 | 0.55 | 2.48 | 1 | 0.39 | 2.53 | 3.89 | 38.1 | 24
308 | 0.5 | 2.64 | 0 | 0.38 | 2.62 | 1.11 | 54.1 | 31
309 | 0.5 | 2.62 | 0.2 | 0.38 | 2.6 | 1.67 | 51.7 | 29.7
310 | 0.5 | 2.6 | 0.5 | 0.38 | 2.57 | 2.5 | 47.1 | 27.5
311 | 0.5 | 2.56 | 1 | 0.39 | 2.53 | 3.89 | 43.4 | 25.4
312 | 0.45 | 2.77 | 0 | 0.39 | 2.62 | 1.11 | 66.8 | 32.2
313 | 0.45 | 2.75 | 0.2 | 0.39 | 2.6 | 1.67 | 62.4 | 30.2
314 | 0.45 | 2.73 | 0.5 | 0.39 | 2.57 | 2.5 | 56.8 | 28
315 | 0.45 | 2.69 | 1 | 0.4 | 2.53 | 3.89 | 52.1 | 26.1
316 | 0.4 | 2.85 | 0 | 0.39 | 2.62 | 1.11 | 72.3 | 33.2
317 | 0.4 | 2.83 | 0.2 | 0.39 | 2.6 | 1.67 | 69.6 | 31.1
318 | 0.4 | 2.81 | 0.5 | 0.39 | 2.57 | 2.5 | 65.3 | 29.2
319 | 0.4 | 2.77 | 1 | 0.4 | 2.53 | 3.89 | 58.5 | 27.5
320 | 0.45 | 2.27 | 0 | 0.43 | 2.61 | 1.4 | 53.84 | 27.7
321 | 0.45 | 2.26 | 0 | 0.43 | 2.61 | 1.4 | 51.9 | 28.2
322 | 0.45 | 2.24 | 0.25 | 0.43 | 2.57 | 2.28 | 45.71 | 27.8
323 | 0.45 | 2.2 | 0.5 | 0.44 | 2.54 | 3.15 | 47.65 | 27.2
324 | 0.45 | 2.18 | 0.75 | 0.44 | 2.51 | 4.02 | 42.8 | 28.1
325 | 0.45 | 2.14 | 1 | 0.44 | 2.47 | 4.9 | 45.59 | 28.7
326 | 0.45 | 2.19 | 0.5 | 0.44 | 2.53 | 3.4 | 42.56 | 26
327 | 0.45 | 2.12 | 1 | 0.45 | 2.44 | 5.4 | 44.01 | 26.6
328 | 0.45 | 2.19 | 0.5 | 0.44 | 2.52 | 3.35 | 40.74 | 24.5
329 | 0.45 | 2.11 | 1 | 0.45 | 2.43 | 5.3 | 41.71 | 23.6
330 | 0.45 | 2.13 | 1 | 0.45 | 2.46 | 4.7 | 38.32 | 23.6
331 | 0.45 | 2.12 | 1 | 0.45 | 2.44 | 5.1 | 41.35 | 23.3
332 | 0.61 | 3.02 | 0 | 0.46 | 2.61 | 1.4 | 35.53 | 24.4
333 | 0.6 | 2.86 | 1 | 0.47 | 2.47 | 4.9 | 32.86 | 23.9
334 | 0.6 | 2.82 | 1 | 0.48 | 2.44 | 5.4 | 30.19 | 23.8
335 | 0.6 | 2.81 | 1 | 0.48 | 2.43 | 5.3 | 24.86 | 20.1
336 | 0.3 | 1.51 | 0 | 0.37 | 2.61 | 1.4 | 70.93 | 31.1
337 | 0.3 | 1.43 | 1 | 0.38 | 2.47 | 4.9 | 55.17 | 31.3
338 | 0.3 | 1.41 | 1 | 0.38 | 2.44 | 5.4 | 69.23 | 30.4
339 | 0.3 | 1.4 | 1 | 0.38 | 2.43 | 5.3 | 57.11 | 26.2
340 | 0.58 | 2.39 | 0.2 | 0.48 | 2.57 | 1.55 | 44.66 | 28.68
341 | 0.58 | 2.31 | 0.5 | 0.48 | 2.52 | 2.58 | 44.57 | 28.9
342 | 0.58 | 2.18 | 1 | 0.5 | 2.44 | 4.34 | 43.64 | 27.61
343 | 0.38 | 1.47 | 0.2 | 0.43 | 2.57 | 1.56 | 63.99 | 31.8
344 | 0.38 | 1.42 | 0.5 | 0.43 | 2.52 | 2.57 | 61.27 | 30.78
345 | 0.38 | 1.34 | 1 | 0.45 | 2.44 | 4.34 | 56.93 | 28.68
346 | 0.3 | 1.1 | 0.2 | 0.41 | 2.57 | 1.55 | 76.4 | 33.92
347 | 0.3 | 1.06 | 0.5 | 0.41 | 2.52 | 2.57 | 68.69 | 31.61
348 | 0.3 | 1 | 1 | 0.43 | 2.44 | 4.34 | 65.36 | 31.99
349 | 0.58 | 2.39 | 0.2 | 0.48 | 2.56 | 1.89 | 43.7 | 29.82
350 | 0.58 | 2.31 | 0.5 | 0.48 | 2.48 | 3.41 | 39.09 | 28.54
351 | 0.58 | 2.18 | 1 | 0.5 | 2.36 | 5.96 | 34.32 | 27.55
352 | 0.38 | 1.47 | 0.2 | 0.43 | 2.56 | 1.89 | 60.13 | 31.59
353 | 0.38 | 1.42 | 0.5 | 0.43 | 2.48 | 3.4 | 53.02 | 31.18
354 | 0.38 | 1.34 | 1 | 0.45 | 2.36 | 5.96 | 53 | 28.43
355 | 0.3 | 1.1 | 0.2 | 0.41 | 2.56 | 1.89 | 62.61 | 33.24
356 | 0.3 | 1.06 | 0.5 | 0.41 | 2.48 | 3.4 | 60.87 | 32.54
357 | 0.3 | 1 | 1 | 0.43 | 2.36 | 5.96 | 52.99 | 31.02
358 | 0.5 | 2.9 | 0 | 0.42 | 2.6 | 1.6 | 47.89 | 31.72
359 | 0.5 | 2.88 | 0.3 | 0.42 | 2.58 | 1.69 | 44.5 | 30.37
360 | 0.5 | 2.89 | 0.5 | 0.42 | 2.56 | 1.75 | 46.08 | 30.52
361 | 0.5 | 2.83 | 1 | 0.42 | 2.53 | 1.9 | 43.65 | 29.22
362 | 0.5 | 2.84 | 0.3 | 0.42 | 2.54 | 2.98 | 39.53 | 28.36
363 | 0.5 | 2.79 | 0.5 | 0.43 | 2.5 | 3.9 | 36.86 | 25.89
364 | 0.5 | 2.68 | 1 | 0.44 | 2.4 | 6.2 | 35.77 | 23.72
365 | 0.59 | 4.06 | 0 | 0.44 | 2.71 | 1.52 | 47.17 | 32.09
366 | 0.64 | 3.45 | 1 | 0.45 | 2.48 | 4.66 | 56.38 | 29.92
367 | 0.58 | 3.14 | 1 | 0.41 | 2.43 | 6.15 | 47.65 | 27.37
368 | 0.49 | 2.61 | 1 | 0.49 | 2.41 | 7.81 | 54.44 | 27.77
369 | 0.37 | 2.26 | 0 | 0.36 | 2.71 | 1.52 | 75.05 | 35.38
370 | 0.41 | 2.1 | 1 | 0.39 | 2.48 | 4.66 | 75.3 | 30.25
371 | 0.38 | 1.84 | 1 | 0.4 | 2.43 | 6.15 | 78.21 | 29.14
372 | 0.3 | 1.47 | 1 | 0.39 | 2.41 | 7.81 | 78.09 | 28.49
373 | 0.55 | 4.02 | 0 | 0.39 | 2.67 | 0.89 | 45.23 | 32.13
374 | 0.55 | 6.68 | 0.25 | 0.28 | 2.53 | 2.92 | 49.38 | 32.84
375 | 0.52 | 5.04 | 0.5 | 0.32 | 2.52 | 3.17 | 50.18 | 32.51
376 | 0.5 | 2.15 | 1 | 0.49 | 2.43 | 4.45 | 48.7 | 28.64
377 | 0.68 | 3.76 | 0 | 0.38 | 2.6 | 1.01 | 34.5 | 25.1
378 | 0.68 | 3.58 | 1 | 0.39 | 2.48 | 3.35 | 35 | 20.85
379 | 0.68 | 3.42 | 1 | 0.4 | 2.36 | 6.13 | 29.2 | 21.9
380 | 0.68 | 3.42 | 1 | 0.4 | 2.36 | 6.44 | 27.7 | 20.49
381 | 0.51 | 3.27 | 0 | 0.38 | 2.6 | 1.01 | 48.3 | 30.68
382 | 0.51 | 3.11 | 1 | 0.39 | 2.48 | 3.35 | 47.6 | 28.86
383 | 0.51 | 2.97 | 1 | 0.4 | 2.36 | 6.13 | 42 | 24.46
384 | 0.51 | 2.97 | 1 | 0.4 | 2.36 | 6.44 | 42.9 | 26.55
385 | 0.44 | 2.53 | 0 | 0.39 | 2.6 | 1.01 | 61.6 | 32.36
386 | 0.44 | 2.42 | 1 | 0.4 | 2.48 | 3.35 | 60 | 29.42
387 | 0.44 | 2.31 | 1 | 0.41 | 2.36 | 6.13 | 53.7 | 24.61
388 | 0.44 | 2.31 | 1 | 0.41 | 2.36 | 6.44 | 53.2 | 28.5
389 | 0.34 | 2.25 | 0 | 0.39 | 2.6 | 1.13 | 80.5 | 35.43
390 | 0.34 | 2.14 | 1 | 0.4 | 2.51 | 3.24 | 78.2 | 34.76
391 | 0.34 | 2.02 | 1 | 0.41 | 2.36 | 6.61 | 71.2 | 29.52
392 | 0.34 | 2.02 | 1 | 0.41 | 2.37 | 7.1 | 65.4 | 30.62
393 | 0.5 | 3.1 | 0 | 0.4 | 2.73 | 0.31 | 44.28 | 31.67
394 | 0.5 | 3.02 | 0.28 | 0.4 | 2.68 | 1 | 40.73 | 28.62
395 | 0.5 | 2.95 | 0.57 | 0.41 | 2.64 | 1.69 | 36.88 | 24.53
396 | 0.5 | 2.85 | 1 | 0.42 | 2.57 | 2.69 | 35.28 | 20.75
397 | 0.5 | 3.87 | 0 | 0.28 | 2.74 | 0.7 | 44.75 | 26.76
398 | 0.5 | 3.5 | 0.53 | 0.31 | 2.5 | 2.42 | 41.25 | 22.32
399 | 0.5 | 3.54 | 0.37 | 0.3 | 2.53 | 2.82 | 42.63 | 23.97
400 | 0.5 | 3.17 | 1 | 0.33 | 2.28 | 4.05 | 36.38 | 21.81

## Sheet2
type | D | H | T | σ_{3} | RCA% | w_{eff} /c | a/c | APD,r | APD,n | BD,r | BD,n | WA_{RCA} | WA_{NA} | CI_{RCA} | CI_{NA} | f’_{c} | e_{o} | E_{c} | σ_{1} | ε_{1} | Contributor | Ref.web
C1 | 50 | 100 | N/A | 0 | 0 | 0.4 | 2.5 | N/A | 2760 | N/A | 1429 | N/A | 1.35 | N/A | 13 | 64.36 | 2.179 | N/A | 64.36 | 2.179 | (Xu et al., 2019) | https://doi.org/10.1016/j.conbuildmat.2019.07.155
C1 | 50 | 100 | N/A | 8 | 0 | 0.4 | 2.5 | N/A | 2760 | N/A | 1429 | N/A | 1.35 | N/A | 13 | 64.36 | 2.179 | N/A | 120.67 | 10.202 | (Xu et al., 2019)
C1 | 50 | 100 | N/A | 16 | 0 | 0.4 | 2.5 | N/A | 2760 | N/A | 1429 | N/A | 1.35 | N/A | 13 | 64.36 | 2.179 | N/A | 158.98 | 15.889 | (Xu et al., 2019)
C1 | 50 | 100 | N/A | 24 | 0 | 0.4 | 2.5 | N/A | 2760 | N/A | 1429 | N/A | 1.35 | N/A | 13 | 64.36 | 2.179 | N/A | 188.16 | 19.157 | (Xu et al., 2019)
C1 | 50 | 100 | N/A | 32 | 0 | 0.4 | 2.5 | N/A | 2760 | N/A | 1429 | N/A | 1.35 | N/A | 13 | 64.36 | 2.179 | N/A | 219.04 | 24.846 | (Xu et al., 2019)
C1 | 50 | 100 | N/A | 0 | 50 | 0.4 | 2.5 | 2430 | 2760 | 1260 | 1429 | 5.96 | 1.35 | 19.5 | 13 | 45.21 | 2.402 | N/A | 45.21 | 2.402 | (Xu et al., 2019)
C1 | 50 | 100 | N/A | 8 | 50 | 0.4 | 2.5 | 2430 | 2760 | 1260 | 1429 | 5.96 | 1.35 | 19.5 | 13 | 45.21 | 2.402 | N/A | 91.49 | 11.975 | (Xu et al., 2019)
C1 | 50 | 100 | N/A | 16 | 50 | 0.4 | 2.5 | 2430 | 2760 | 1260 | 1429 | 5.96 | 1.35 | 19.5 | 13 | 45.21 | 2.402 | N/A | 132.29 | 18.751 | (Xu et al., 2019)
C1 | 50 | 100 | N/A | 24 | 50 | 0.4 | 2.5 | 2430 | 2760 | 1260 | 1429 | 5.96 | 1.35 | 19.5 | 13 | 45.21 | 2.402 | N/A | 165.46 | 18.751 | (Xu et al., 2019)
C1 | 50 | 100 | N/A | 32 | 50 | 0.4 | 2.5 | 2430 | 2760 | 1260 | 1429 | 5.96 | 1.35 | 19.5 | 13 | 45.21 | 2.402 | N/A | 191.56 | 25.908 | (Xu et al., 2019)
C1 | 50 | 100 | N/A | 0 | 100 | 0.4 | 2.5 | 2430 | N/A | 1260 | N/A | 5.96 | N/A | 19.5 | N/A | 47.98 | 2.52 | N/A | 47.98 | 2.52 | (Xu et al., 2019)
C1 | 50 | 100 | N/A | 8 | 100 | 0.4 | 2.5 | 2430 | N/A | 1260 | N/A | 5.96 | N/A | 19.5 | N/A | 47.98 | 2.52 | N/A | 90.65 | 11.939 | (Xu et al., 2019)
C1 | 50 | 100 | N/A | 16 | 100 | 0.4 | 2.5 | 2430 | N/A | 1260 | N/A | 5.96 | N/A | 19.5 | N/A | 47.98 | 2.52 | N/A | 122.51 | 16.996 | (Xu et al., 2019)
C1 | 50 | 100 | N/A | 24 | 100 | 0.4 | 2.5 | 2430 | N/A | 1260 | N/A | 5.96 | N/A | 19.5 | N/A | 47.98 | 2.52 | N/A | 148.39 | 31.959 | (Xu et al., 2019)
C1 | 50 | 100 | N/A | 32 | 100 | 0.4 | 2.5 | 2430 | N/A | 1260 | N/A | 5.96 | N/A | 19.5 | N/A | 47.98 | 2.52 | N/A | 180.3 | 35.95 | (Xu et al., 2019)
C2 | 100 | 200 | N/A | 0 | 0 | 0.5 | 3.1 | N/A | 2730 | N/A | 1109.4 | N/A | 0.31 | N/A | N/A | 36.52 | N/A | N/A | 36.52 | N/A | (Xu et al., 2019)
C2 | 100 | 200 | N/A | 4.5 | 0 | 0.5 | 3.1 | N/A | 2730 | N/A | 1109.4 | N/A | 0.31 | N/A | N/A | 36.52 | N/A | N/A | 62 | N/A | (Folino & Xargay, 2014) | http://dx.doi.org/10.1016/j.conbuildmat.2014.01.073
C2 | 100 | 200 | N/A | 15 | 0 | 0.5 | 3.1 | N/A | 2730 | N/A | 1109.4 | N/A | 0.31 | N/A | N/A | 36.52 | N/A | N/A | 94.05 | N/A | (Folino & Xargay, 2014)
C2 | 100 | 200 | N/A | 21 | 0 | 0.5 | 3.1 | N/A | 2730 | N/A | 1109.4 | N/A | 0.31 | N/A | N/A | 36.52 | N/A | N/A | 118.48 | N/A | (Folino & Xargay, 2014)
C2 | 100 | 200 | N/A | 0 | 30 | 0.52 | 3.03 | 2570 | 2730 | 1020 | 1109.4 | 2.69 | 0.31 | N/A | N/A | 33.59 | N/A | N/A | 33.59 | N/A | (Folino & Xargay, 2014)
C2 | 100 | 200 | N/A | 4.5 | 30 | 0.52 | 3.03 | 2570 | 2730 | 1020 | 1109.4 | 2.69 | 0.31 | N/A | N/A | 33.59 | N/A | N/A | 59.8 | N/A | (Folino & Xargay, 2014)
C2 | 100 | 200 | N/A | 15 | 30 | 0.52 | 3.03 | 2570 | 2730 | 1020 | 1109.4 | 2.69 | 0.31 | N/A | N/A | 33.59 | N/A | N/A | 88 | N/A | (Folino & Xargay, 2014)
C2 | 100 | 200 | N/A | 21 | 30 | 0.52 | 3.03 | 2570 | 2730 | 1020 | 1109.4 | 2.69 | 0.31 | N/A | N/A | 33.59 | N/A | N/A | 108.29 | N/A | (Folino & Xargay, 2014)
C2 | 100 | 200 | N/A | 0 | 60 | 0.54 | 2.95 | 2570 | 2730 | 1020 | 1109.4 | 2.69 | 0.31 | N/A | N/A | 30.42 | N/A | N/A | 30.42 | N/A | (Folino & Xargay, 2014)
C2 | 100 | 200 | N/A | 4.5 | 60 | 0.54 | 2.95 | 2570 | 2730 | 1020 | 1109.4 | 2.69 | 0.31 | N/A | N/A | 30.42 | N/A | N/A | 66.59 | N/A | (Folino & Xargay, 2014)
C2 | 100 | 200 | N/A | 15 | 60 | 0.54 | 2.95 | 2570 | 2730 | 1020 | 1109.4 | 2.69 | 0.31 | N/A | N/A | 30.42 | N/A | N/A | 84 | N/A | (Folino & Xargay, 2014)
C2 | 100 | 200 | N/A | 21 | 60 | 0.54 | 2.95 | 2570 | 2730 | 1020 | 1109.4 | 2.69 | 0.31 | N/A | N/A | 30.42 | N/A | N/A | 115 | N/A | (Folino & Xargay, 2014)
C2 | 100 | 200 | N/A | 0 | 100 | 0.56 | 2.85 | 2570 | N/A | 1020 | N/A | 2.69 | N/A | N/A | N/A | 29.1 | N/A | N/A | 29.1 | N/A | (Folino & Xargay, 2014)
C2 | 100 | 200 | N/A | 4.5 | 100 | 0.56 | 2.85 | 2570 | N/A | 1020 | N/A | 2.69 | N/A | N/A | N/A | 29.1 | N/A | N/A | 75.99 | N/A | (Folino & Xargay, 2014)
C2 | 100 | 200 | N/A | 15 | 100 | 0.56 | 2.85 | 2570 | N/A | 1020 | N/A | 2.69 | N/A | N/A | N/A | 29.1 | N/A | N/A | 87.1 | N/A | (Folino & Xargay, 2014)
C2 | 100 | 200 | N/A | 21 | 100 | 0.56 | 2.85 | 2570 | N/A | 1020 | N/A | 2.69 | N/A | N/A | N/A | 29.1 | N/A | N/A | 102.74 | N/A | (Folino & Xargay, 2014)
C2 | 100 | 200 | N/A | 40 | 100 | 0.56 | 2.85 | 2570 | N/A | 1020 | N/A | 2.69 | N/A | N/A | N/A | 29.1 | N/A | N/A | 144.9 | N/A | (Chen et al., 2015) | Scopus - Document details - Experimental study on failure criterion and stress-strain constitutive equation of recycled coarse aggregate concretes under multiaxial compression ¦ Signed in
C2 | 100 | 200 | N/A | 0 | 0 | 0.41 | 2.31 | N/A | N/A | N/A | N/A | N/A | N/A | N/A | N/A | 19.65 | 4.58 | 4.6 | 19.65 | 4.58 | (Chen et al., 2015)
C2 | 100 | 200 | N/A | 3 | 0 | 0.41 | 2.31 | N/A | N/A | N/A | N/A | N/A | N/A | N/A | N/A | 19.65 | 4.58 | 5.47 | 41.91 | 10.76 | (Chen et al., 2015)
C2 | 100 | 200 | N/A | 6 | 0 | 0.41 | 2.31 | N/A | N/A | N/A | N/A | N/A | N/A | N/A | N/A | 19.65 | 4.58 | 7.77 | 56.08 | 18.19 | (Chen et al., 2015)
C2 | 100 | 200 | N/A | 9 | 0 | 0.41 | 2.31 | N/A | N/A | N/A | N/A | N/A | N/A | N/A | N/A | 19.65 | 4.58 | 14.93 | 69.24 | 16.85 | (Chen et al., 2015)
C2 | 100 | 200 | N/A | 12 | 0 | 0.41 | 2.31 | N/A | N/A | N/A | N/A | N/A | N/A | N/A | N/A | 19.65 | 4.58 | 8.15 | 82.73 | 22.17 | (Chen et al., 2015)
C2 | 100 | 200 | N/A | 15 | 0 | 0.41 | 2.31 | N/A | N/A | N/A | N/A | N/A | N/A | N/A | N/A | 19.65 | 4.58 | 6.1 | 96.76 | 30.46 | (Chen et al., 2015)
C2 | 100 | 200 | N/A | 18 | 0 | 0.41 | 2.31 | N/A | N/A | N/A | N/A | N/A | N/A | N/A | N/A | 19.65 | 4.58 | 7.83 | 104.01 | 40.51 | (Chen et al., 2015)
C2 | 100 | 200 | N/A | 21 | 0 | 0.41 | 2.31 | N/A | N/A | N/A | N/A | N/A | N/A | N/A | N/A | 19.65 | 4.58 | 9.84 | 114.73 | 34.75 | (Chen et al., 2015)
C2 | 100 | 200 | N/A | 24 | 0 | 0.41 | 2.31 | N/A | N/A | N/A | N/A | N/A | N/A | N/A | N/A | 19.65 | 4.58 | 13.54 | 134.88 | 41.78 | (Chen et al., 2015)
C2 | 100 | 200 | N/A | 0 | 30 | 0.41 | 2.31 | N/A | N/A | N/A | N/A | N/A | N/A | N/A | N/A | 21.82 | 3.32 | 6.92 | 21.82 | 3.32 | (Chen et al., 2015)
C2 | 100 | 200 | N/A | 3 | 30 | 0.41 | 2.31 | N/A | N/A | N/A | N/A | N/A | N/A | N/A | N/A | 21.82 | 3.32 | 7.2 | 43.24 | 9.11 | (Chen et al., 2015)
C2 | 100 | 200 | N/A | 6 | 30 | 0.41 | 2.31 | N/A | N/A | N/A | N/A | N/A | N/A | N/A | N/A | 21.82 | 3.32 | 7.21 | 59.03 | 14.56 | (Chen et al., 2015)
C2 | 100 | 200 | N/A | 9 | 30 | 0.41 | 2.31 | N/A | N/A | N/A | N/A | N/A | N/A | N/A | N/A | 21.82 | 3.32 | 8.37 | 74.04 | 18.06 | (Chen et al., 2015)
C2 | 100 | 200 | N/A | 12 | 30 | 0.41 | 2.31 | N/A | N/A | N/A | N/A | N/A | N/A | N/A | N/A | 21.82 | 3.32 | 4.71 | 89 | 24.12 | (Chen et al., 2015)
C2 | 100 | 200 | N/A | 15 | 30 | 0.41 | 2.31 | N/A | N/A | N/A | N/A | N/A | N/A | N/A | N/A | 21.82 | 3.32 | 15.32 | 97 | 36.3 | (Chen et al., 2015)
C2 | 100 | 200 | N/A | 18 | 30 | 0.41 | 2.31 | N/A | N/A | N/A | N/A | N/A | N/A | N/A | N/A | 21.82 | 3.32 | 13.21 | 110.13 | 34.33 | (Chen et al., 2015)
C2 | 100 | 200 | N/A | 21 | 30 | 0.41 | 2.31 | N/A | N/A | N/A | N/A | N/A | N/A | N/A | N/A | 21.82 | 3.32 | 12.61 | 126.26 | 36.53 | (Chen et al., 2015)
C2 | 100 | 200 | N/A | 24 | 30 | 0.41 | 2.31 | N/A | N/A | N/A | N/A | N/A | N/A | N/A | N/A | 21.82 | 3.32 | 17.71 | 134.23 | 45.41 | (Chen et al., 2015)
C2 | 100 | 200 | N/A | 0 | 70 | 0.41 | 2.31 | N/A | N/A | N/A | N/A | N/A | N/A | N/A | N/A | 22.37 | 3.47 | 6.06 | 22.37 | 3.47 | (Chen et al., 2015)
C2 | 100 | 200 | N/A | 3 | 70 | 0.41 | 2.31 | N/A | N/A | N/A | N/A | N/A | N/A | N/A | N/A | 22.37 | 3.47 | 7.16 | 45.17 | 8.55 | (Chen et al., 2015)
C2 | 100 | 200 | N/A | 6 | 70 | 0.41 | 2.31 | N/A | N/A | N/A | N/A | N/A | N/A | N/A | N/A | 22.37 | 3.47 | 14.75 | 61.04 | 9.13 | (Chen et al., 2015)
C2 | 100 | 200 | N/A | 9 | 70 | 0.41 | 2.31 | N/A | N/A | N/A | N/A | N/A | N/A | N/A | N/A | 22.37 | 3.47 | 5.73 | 75.05 | 19.47 | (Chen et al., 2015)
C2 | 100 | 200 | N/A | 12 | 70 | 0.41 | 2.31 | N/A | N/A | N/A | N/A | N/A | N/A | N/A | N/A | 22.37 | 3.47 | 12.57 | 80.6 | 23.28 | (Chen et al., 2015)
C2 | 100 | 200 | N/A | 15 | 70 | 0.41 | 2.31 | N/A | N/A | N/A | N/A | N/A | N/A | N/A | N/A | 22.37 | 3.47 | 8.93 | 99.21 | 35.09 | (Chen et al., 2015)
C2 | 100 | 200 | N/A | 18 | 70 | 0.41 | 2.31 | N/A | N/A | N/A | N/A | N/A | N/A | N/A | N/A | 22.37 | 3.47 | 11.67 | 100.97 | 38.36 | (Chen et al., 2015)
C2 | 100 | 200 | N/A | 21 | 70 | 0.41 | 2.31 | N/A | N/A | N/A | N/A | N/A | N/A | N/A | N/A | 22.37 | 3.47 | 11.8 | 112.03 | 37.49 | (Chen et al., 2015)
C2 | 100 | 200 | N/A | 24 | 70 | 0.41 | 2.31 | N/A | N/A | N/A | N/A | N/A | N/A | N/A | N/A | 22.37 | 3.47 | 15.76 | 127.32 | 42.86 | (Chen et al., 2015)
C2 | 100 | 200 | N/A | 0 | 100 | 0.41 | 2.31 | N/A | N/A | N/A | N/A | N/A | N/A | N/A | N/A | 19.04 | 3.81 | 4.71 | 19.04 | 3.81 | (Chen et al., 2015)
C2 | 100 | 200 | N/A | 3 | 100 | 0.41 | 2.31 | N/A | N/A | N/A | N/A | N/A | N/A | N/A | N/A | 19.04 | 3.81 | 9.25 | 38.98 | 7.81 | (Chen et al., 2015)
C2 | 100 | 200 | N/A | 6 | 100 | 0.41 | 2.31 | N/A | N/A | N/A | N/A | N/A | N/A | N/A | N/A | 19.04 | 3.81 | 9.65 | 57.14 | 8.18 | (Chen et al., 2015)
C2 | 100 | 200 | N/A | 9 | 100 | 0.41 | 2.31 | N/A | N/A | N/A | N/A | N/A | N/A | N/A | N/A | 19.04 | 3.81 | 9.65 | 75.29 | 19.9 | (Chen et al., 2015)
C2 | 100 | 200 | N/A | 12 | 100 | 0.41 | 2.31 | N/A | N/A | N/A | N/A | N/A | N/A | N/A | N/A | 19.04 | 3.81 | 8.31 | 85.84 | 20.38 | (Chen et al., 2015)
C2 | 100 | 200 | N/A | 15 | 100 | 0.41 | 2.31 | N/A | N/A | N/A | N/A | N/A | N/A | N/A | N/A | 19.04 | 3.81 | 13.51 | 94.61 | 31.54 | (Chen et al., 2015)
C2 | 100 | 200 | N/A | 18 | 100 | 0.41 | 2.31 | N/A | N/A | N/A | N/A | N/A | N/A | N/A | N/A | 19.04 | 3.81 | 11.97 | 107.38 | 41.85 | (Chen et al., 2015)
C2 | 100 | 200 | N/A | 21 | 100 | 0.41 | 2.31 | N/A | N/A | N/A | N/A | N/A | N/A | N/A | N/A | 19.04 | 3.81 | 14.3 | 118.67 | 38.64 | (Chen et al., 2015)
C2 | 100 | 200 | N/A | 24 | 100 | 0.41 | 2.31 | N/A | N/A | N/A | N/A | N/A | N/A | N/A | N/A | 19.04 | 3.81 | 16.47 | 134.22 | 43.64 | (Chen et al., 2015)
C2 | 100 | 200 | N/A | 27 | 100 | 0.41 | 2.31 | N/A | N/A | N/A | N/A | N/A | N/A | N/A | N/A | 19.04 | 3.81 | 6.79 | 147.03 | 49.64 | (Chen et al., 2015)
C2 | 100 | 200 | N/A | 0 | 0 | 0.32 | 1.5 | N/A | N/A | N/A | N/A | N/A | N/A | N/A | N/A | 31.11 | 4.04 | 8.33 | 31.11 | 4.04 | (Chen et al., 2015)
C2 | 100 | 200 | N/A | 6 | 0 | 0.32 | 1.5 | N/A | N/A | N/A | N/A | N/A | N/A | N/A | N/A | 31.11 | 4.04 | 11.58 | 69.28 | 7.62 | (Chen et al., 2015)
C2 | 100 | 200 | N/A | 12 | 0 | 0.32 | 1.5 | N/A | N/A | N/A | N/A | N/A | N/A | N/A | N/A | 31.11 | 4.04 | 11.05 | 100.49 | 16.45 | (Chen et al., 2015)
C2 | 100 | 200 | N/A | 0 | 30 | 0.32 | 1.5 | N/A | N/A | N/A | N/A | N/A | N/A | N/A | N/A | 31.68 | 4.08 | 7.85 | 31.68 | 4.08 | (Chen et al., 2015)
C2 | 100 | 200 | N/A | 6 | 30 | 0.32 | 1.5 | N/A | N/A | N/A | N/A | N/A | N/A | N/A | N/A | 31.68 | 4.08 | 8.26 | 78.69 | 11.61 | (Chen et al., 2015)
C2 | 100 | 200 | N/A | 12 | 30 | 0.32 | 1.5 | N/A | N/A | N/A | N/A | N/A | N/A | N/A | N/A | 31.68 | 4.08 | 16.34 | 108.38 | 11.04 | (Chen et al., 2015)
C2 | 100 | 200 | N/A | 0 | 70 | 0.32 | 1.5 | N/A | N/A | N/A | N/A | N/A | N/A | N/A | N/A | 31.35 | 4.25 | 8.81 | 31.35 | 4.25 | (Chen et al., 2015)
C2 | 100 | 200 | N/A | 6 | 70 | 0.32 | 1.5 | N/A | N/A | N/A | N/A | N/A | N/A | N/A | N/A | 31.35 | 4.25 | 7.01 | 71.49 | 12.3 | (Chen et al., 2015)
C2 | 100 | 200 | N/A | 12 | 70 | 0.32 | 1.5 | N/A | N/A | N/A | N/A | N/A | N/A | N/A | N/A | 31.35 | 4.25 | 13.71 | 98.04 | 14.59 | (Chen et al., 2015)
C2 | 100 | 200 | N/A | 0 | 100 | 0.32 | 1.5 | N/A | N/A | N/A | N/A | N/A | N/A | N/A | N/A | 31.68 | 4.08 | 8.81 | 31.68 | 4.08 | (Chen et al., 2015)
C2 | 100 | 200 | N/A | 6 | 100 | 0.32 | 1.5 | N/A | N/A | N/A | N/A | N/A | N/A | N/A | N/A | 31.68 | 4.08 | 8.75 | 66.15 | 13.42 | (Chen et al., 2015)
C2 | 100 | 200 | N/A | 12 | 100 | 0.32 | 1.5 | N/A | N/A | N/A | N/A | N/A | N/A | N/A | N/A | 31.68 | 4.08 | 10.93 | 100.69 | 14.91 | (Chen et al., 2015)
C2 | 100 | 200 | N/A | 0 | 100 | 0.41 | 2.31 | N/A | N/A | N/A | N/A | N/A | N/A | N/A | N/A | 23.33 | 2.96 | 8.12 | 23.33 | 2.96 | (Chen et al., 2015)
C2 | 100 | 200 | N/A | 3 | 100 | 0.41 | 2.31 | N/A | N/A | N/A | N/A | N/A | N/A | N/A | N/A | 23.33 | 2.96 | 7.66 | 52.45 | 8.25 | (Chen et al., 2015)
C2 | 100 | 200 | N/A | 6 | 100 | 0.41 | 2.31 | N/A | N/A | N/A | N/A | N/A | N/A | N/A | N/A | 23.33 | 2.96 | 6.49 | 62.77 | 11.53 | (Chen et al., 2015)
C2 | 100 | 200 | N/A | 9 | 100 | 0.41 | 2.31 | N/A | N/A | N/A | N/A | N/A | N/A | N/A | N/A | 23.33 | 2.96 | 5.34 | 78.58 | 17.26 | (Chen et al., 2015)
C2 | 100 | 200 | N/A | 12 | 100 | 0.41 | 2.31 | N/A | N/A | N/A | N/A | N/A | N/A | N/A | N/A | 23.33 | 2.96 | 6.91 | 93.77 | 24.32 | (Chen et al., 2015)
C2 | 100 | 200 | N/A | 15 | 100 | 0.41 | 2.31 | N/A | N/A | N/A | N/A | N/A | N/A | N/A | N/A | 23.33 | 2.96 | 7.59 | 106.39 | 21.61 | (Chen et al., 2015)
C2 | 100 | 200 | N/A | 0 | 100 | 0.41 | 2.31 | N/A | N/A | N/A | N/A | N/A | N/A | N/A | N/A | 23.82 | 3.62 | 6.29 | 23.82 | 3.62 | (Chen et al., 2015)
C2 | 100 | 200 | N/A | 3 | 100 | 0.41 | 2.31 | N/A | N/A | N/A | N/A | N/A | N/A | N/A | N/A | 23.82 | 3.62 | 9.02 | 53.23 | 7.37 | (Chen et al., 2015)
C2 | 100 | 200 | N/A | 6 | 100 | 0.41 | 2.31 | N/A | N/A | N/A | N/A | N/A | N/A | N/A | N/A | 23.82 | 3.62 | 7.62 | 62.45 | 14.56 | (Chen et al., 2015)
C2 | 100 | 200 | N/A | 9 | 100 | 0.41 | 2.31 | N/A | N/A | N/A | N/A | N/A | N/A | N/A | N/A | 23.82 | 3.62 | 11.59 | 76.88 | 19.98 | (Chen et al., 2015)
C2 | 100 | 200 | N/A | 12 | 100 | 0.41 | 2.31 | N/A | N/A | N/A | N/A | N/A | N/A | N/A | N/A | 23.82 | 3.62 | 15.57 | 87.67 | 17.02 | (Chen et al., 2015)
C2 | 100 | 200 | N/A | 15 | 100 | 0.41 | 2.31 | N/A | N/A | N/A | N/A | N/A | N/A | N/A | N/A | 23.82 | 3.62 | 10.44 | 100.04 | 25.47 | (Chen et al., 2015)
C2 | 100 | 200 | N/A | 0 | 0 | 0.41 | 2.15 | N/A | 2652 | N/A | 1523 | N/A | 0.88 | N/A | N/A | 14.42 | N/A | N/A | 14.42 | N/A | (Meng et al., 2017) | https://doi.org/10.1016/j.conbuildmat.2017.08.101
C2 | 100 | 200 | N/A | 5 | 0 | 0.41 | 2.15 | N/A | 2652 | N/A | 1523 | N/A | 0.88 | N/A | N/A | 14.42 | N/A | N/A | 56.09 | N/A | (Meng et al., 2017)
C2 | 100 | 200 | N/A | 10 | 0 | 0.41 | 2.15 | N/A | 2652 | N/A | 1523 | N/A | 0.88 | N/A | N/A | 14.42 | N/A | N/A | 77.96 | N/A | (Meng et al., 2017)
C2 | 100 | 200 | N/A | 15 | 0 | 0.41 | 2.15 | N/A | 2652 | N/A | 1523 | N/A | 0.88 | N/A | N/A | 14.42 | N/A | N/A | 95.7 | N/A | (Meng et al., 2017)
C2 | 100 | 200 | N/A | 20 | 0 | 0.41 | 2.15 | N/A | 2652 | N/A | 1523 | N/A | 0.88 | N/A | N/A | 14.42 | N/A | N/A | 121.39 | N/A | (Meng et al., 2017)
C2 | 100 | 200 | N/A | 0 | 30 | 0.41 | 2.15 | 2359 | 2652 | 1347 | 1523 | 6.5 | 0.88 | N/A | N/A | 16.15 | N/A | N/A | 16.15 | N/A | (Meng et al., 2017)
C2 | 100 | 200 | N/A | 5 | 30 | 0.41 | 2.15 | 2359 | 2652 | 1347 | 1523 | 6.5 | 0.88 | N/A | N/A | 16.15 | N/A | N/A | 56.85 | N/A | (Meng et al., 2017)
C2 | 100 | 200 | N/A | 10 | 30 | 0.41 | 2.15 | 2359 | 2652 | 1347 | 1523 | 6.5 | 0.88 | N/A | N/A | 16.15 | N/A | N/A | 78.3 | N/A | (Meng et al., 2017)
C2 | 100 | 200 | N/A | 15 | 30 | 0.41 | 2.15 | 2359 | 2652 | 1347 | 1523 | 6.5 | 0.88 | N/A | N/A | 16.15 | N/A | N/A | 96.74 | N/A | (Meng et al., 2017)
C2 | 100 | 200 | N/A | 20 | 30 | 0.41 | 2.15 | 2359 | 2652 | 1347 | 1523 | 6.5 | 0.88 | N/A | N/A | 16.15 | N/A | N/A | 117.5 | N/A | (Meng et al., 2017)
C2 | 100 | 200 | N/A | 0 | 70 | 0.41 | 2.15 | 2359 | 2652 | 1347 | 1523 | 6.5 | 0.88 | N/A | N/A | 11.38 | N/A | N/A | 11.38 | N/A | (Meng et al., 2017)
C2 | 100 | 200 | N/A | 5 | 70 | 0.41 | 2.15 | 2359 | 2652 | 1347 | 1523 | 6.5 | 0.88 | N/A | N/A | 11.38 | N/A | N/A | 53.22 | N/A | (Meng et al., 2017)
C2 | 100 | 200 | N/A | 10 | 70 | 0.41 | 2.15 | 2359 | 2652 | 1347 | 1523 | 6.5 | 0.88 | N/A | N/A | 11.38 | N/A | N/A | 73.86 | N/A | (Meng et al., 2017)
C2 | 100 | 200 | N/A | 15 | 70 | 0.41 | 2.15 | 2359 | 2652 | 1347 | 1523 | 6.5 | 0.88 | N/A | N/A | 11.38 | N/A | N/A | 97.43 | N/A | (Meng et al., 2017)
C2 | 100 | 200 | N/A | 20 | 70 | 0.41 | 2.15 | 2359 | 2652 | 1347 | 1523 | 6.5 | 0.88 | N/A | N/A | 11.38 | N/A | N/A | 114.95 | N/A | (Meng et al., 2017)
C2 | 100 | 200 | N/A | 0 | 100 | 0.41 | 2.15 | 2359 | N/A | 1347 | N/A | 6.5 | N/A | N/A | N/A | 12.62 | N/A | N/A | 12.62 | N/A | (Meng et al., 2017)
C2 | 100 | 200 | N/A | 5 | 100 | 0.41 | 2.15 | 2359 | N/A | 1347 | N/A | 6.5 | N/A | N/A | N/A | 12.62 | N/A | N/A | 50.34 | N/A | (Meng et al., 2017)
C2 | 100 | 200 | N/A | 10 | 100 | 0.41 | 2.15 | 2359 | N/A | 1347 | N/A | 6.5 | N/A | N/A | N/A | 12.62 | N/A | N/A | 71.64 | N/A | (Meng et al., 2017)
C2 | 100 | 200 | N/A | 15 | 100 | 0.41 | 2.15 | 2359 | N/A | 1347 | N/A | 6.5 | N/A | N/A | N/A | 12.62 | N/A | N/A | 97.04 | N/A | (Meng et al., 2017)
C2 | 100 | 200 | N/A | 20 | 100 | 0.41 | 2.15 | 2359 | N/A | 1347 | N/A | 6.5 | N/A | N/A | N/A | 12.62 | N/A | N/A | 114.08 | N/A | (Meng et al., 2017)
C2 | 100 | 200 | 200 | 0 | 0 | 0.41 | 2.15 | N/A | 2652 | N/A | 1523 | N/A | 0.88 | N/A | N/A | 9.88 | N/A | N/A | 9.88 | N/A | (Meng et al., 2017)
C2 | 100 | 200 | 200 | 5 | 0 | 0.41 | 2.15 | N/A | 2652 | N/A | 1523 | N/A | 0.88 | N/A | N/A | 9.88 | N/A | N/A | 48.74 | N/A | (Meng et al., 2017)
C2 | 100 | 200 | 200 | 10 | 0 | 0.41 | 2.15 | N/A | 2652 | N/A | 1523 | N/A | 0.88 | N/A | N/A | 9.88 | N/A | N/A | 80.82 | N/A | (Meng et al., 2017)
C2 | 100 | 200 | 200 | 15 | 0 | 0.41 | 2.15 | N/A | 2652 | N/A | 1523 | N/A | 0.88 | N/A | N/A | 9.88 | N/A | N/A | 94.44 | N/A | (Meng et al., 2017)
C2 | 100 | 200 | 200 | 20 | 0 | 0.41 | 2.15 | N/A | 2652 | N/A | 1523 | N/A | 0.88 | N/A | N/A | 9.88 | N/A | N/A | 114.12 | N/A | (Meng et al., 2017)
C2 | 100 | 200 | 200 | 0 | 30 | 0.41 | 2.15 | 2359 | 2652 | 1347 | 1523 | 6.5 | 0.88 | N/A | N/A | 10.25 | N/A | N/A | 10.25 | N/A | (Meng et al., 2017)
C2 | 100 | 200 | 200 | 5 | 30 | 0.41 | 2.15 | 2359 | 2652 | 1347 | 1523 | 6.5 | 0.88 | N/A | N/A | 10.25 | N/A | N/A | 48.11 | N/A | (Meng et al., 2017)
C2 | 100 | 200 | 200 | 10 | 30 | 0.41 | 2.15 | 2359 | 2652 | 1347 | 1523 | 6.5 | 0.88 | N/A | N/A | 10.25 | N/A | N/A | 69.68 | N/A | (Meng et al., 2017)
C2 | 100 | 200 | 200 | 15 | 30 | 0.41 | 2.15 | 2359 | 2652 | 1347 | 1523 | 6.5 | 0.88 | N/A | N/A | 10.25 | N/A | N/A | 86.55 | N/A | (Meng et al., 2017)
C2 | 100 | 200 | 200 | 20 | 30 | 0.41 | 2.15 | 2359 | 2652 | 1347 | 1523 | 6.5 | 0.88 | N/A | N/A | 10.25 | N/A | N/A | 107.35 | N/A | (Meng et al., 2017)
C2 | 100 | 200 | 200 | 0 | 70 | 0.41 | 2.15 | 2359 | 2652 | 1347 | 1523 | 6.5 | 0.88 | N/A | N/A | 12.45 | N/A | N/A | 12.45 | N/A | (Meng et al., 2017)
C2 | 100 | 200 | 200 | 5 | 70 | 0.41 | 2.15 | 2359 | 2652 | 1347 | 1523 | 6.5 | 0.88 | N/A | N/A | 12.45 | N/A | N/A | 54.16 | N/A | (Meng et al., 2017)
C2 | 100 | 200 | 200 | 10 | 70 | 0.41 | 2.15 | 2359 | 2652 | 1347 | 1523 | 6.5 | 0.88 | N/A | N/A | 12.45 | N/A | N/A | 71.76 | N/A | (Meng et al., 2017)
C2 | 100 | 200 | 200 | 15 | 70 | 0.41 | 2.15 | 2359 | 2652 | 1347 | 1523 | 6.5 | 0.88 | N/A | N/A | 12.45 | N/A | N/A | 98.34 | N/A | (Meng et al., 2017)
C2 | 100 | 200 | 200 | 20 | 70 | 0.41 | 2.15 | 2359 | 2652 | 1347 | 1523 | 6.5 | 0.88 | N/A | N/A | 12.45 | N/A | N/A | 114.12 | N/A | (Meng et al., 2017)
C2 | 100 | 200 | 200 | 0 | 100 | 0.41 | 2.15 | 2359 | N/A | 1347 | N/A | 6.5 | N/A | N/A | N/A | 15.89 | N/A | N/A | 15.89 | N/A | (Meng et al., 2017)
C2 | 100 | 200 | 200 | 5 | 100 | 0.41 | 2.15 | 2359 | N/A | 1347 | N/A | 6.5 | N/A | N/A | N/A | 15.89 | N/A | N/A | 48.15 | N/A | (Meng et al., 2017)
C2 | 100 | 200 | 200 | 10 | 100 | 0.41 | 2.15 | 2359 | N/A | 1347 | N/A | 6.5 | N/A | N/A | N/A | 15.89 | N/A | N/A | 76.19 | N/A | (Meng et al., 2017)
C2 | 100 | 200 | 200 | 15 | 100 | 0.41 | 2.15 | 2359 | N/A | 1347 | N/A | 6.5 | N/A | N/A | N/A | 15.89 | N/A | N/A | 84.73 | N/A | (Meng et al., 2017)
C2 | 100 | 200 | 200 | 20 | 100 | 0.41 | 2.15 | 2359 | N/A | 1347 | N/A | 6.5 | N/A | N/A | N/A | 15.89 | N/A | N/A | 106.49 | N/A | (Meng et al., 2017)
C2 | 100 | 200 | 300 | 0 | 0 | 0.41 | 2.15 | N/A | 2652 | N/A | 1523 | N/A | 0.88 | N/A | N/A | 9.45 | N/A | N/A | 9.45 | N/A | (Meng et al., 2017)
C2 | 100 | 200 | 300 | 5 | 0 | 0.41 | 2.15 | N/A | 2652 | N/A | 1523 | N/A | 0.88 | N/A | N/A | 9.45 | N/A | N/A | 48.81 | N/A | (Meng et al., 2017)
C2 | 100 | 200 | 300 | 10 | 0 | 0.41 | 2.15 | N/A | 2652 | N/A | 1523 | N/A | 0.88 | N/A | N/A | 9.45 | N/A | N/A | 77.37 | N/A | (Meng et al., 2017)
C2 | 100 | 200 | 300 | 15 | 0 | 0.41 | 2.15 | N/A | 2652 | N/A | 1523 | N/A | 0.88 | N/A | N/A | 9.45 | N/A | N/A | 97.39 | N/A | (Meng et al., 2017)
C2 | 100 | 200 | 300 | 20 | 0 | 0.41 | 2.15 | N/A | 2652 | N/A | 1523 | N/A | 0.88 | N/A | N/A | 9.45 | N/A | N/A | 117.07 | N/A | (Meng et al., 2017)
C2 | 100 | 200 | 300 | 0 | 30 | 0.41 | 2.15 | 2359 | 2652 | 1347 | 1523 | 6.5 | 0.88 | N/A | N/A | 10.65 | N/A | N/A | 10.65 | N/A | (Meng et al., 2017)
C2 | 100 | 200 | 300 | 5 | 30 | 0.41 | 2.15 | 2359 | 2652 | 1347 | 1523 | 6.5 | 0.88 | N/A | N/A | 10.65 | N/A | N/A | 46.43 | N/A | (Meng et al., 2017)
C2 | 100 | 200 | 300 | 10 | 30 | 0.41 | 2.15 | 2359 | 2652 | 1347 | 1523 | 6.5 | 0.88 | N/A | N/A | 10.65 | N/A | N/A | 74.32 | N/A | (Meng et al., 2017)
C2 | 100 | 200 | 300 | 15 | 30 | 0.41 | 2.15 | 2359 | 2652 | 1347 | 1523 | 6.5 | 0.88 | N/A | N/A | 10.65 | N/A | N/A | 92.35 | N/A | (Meng et al., 2017)
C2 | 100 | 200 | 300 | 20 | 30 | 0.41 | 2.15 | 2359 | 2652 | 1347 | 1523 | 6.5 | 0.88 | N/A | N/A | 10.65 | N/A | N/A | 114.54 | N/A | (Meng et al., 2017)
C2 | 100 | 200 | 300 | 0 | 70 | 0.41 | 2.15 | 2359 | 2652 | 1347 | 1523 | 6.5 | 0.88 | N/A | N/A | 11.59 | N/A | N/A | 11.59 | N/A | (Meng et al., 2017)
C2 | 100 | 200 | 300 | 5 | 70 | 0.41 | 2.15 | 2359 | 2652 | 1347 | 1523 | 6.5 | 0.88 | N/A | N/A | 11.59 | N/A | N/A | 46.28 | N/A | (Meng et al., 2017)
C2 | 100 | 200 | 300 | 10 | 70 | 0.41 | 2.15 | 2359 | 2652 | 1347 | 1523 | 6.5 | 0.88 | N/A | N/A | 11.59 | N/A | N/A | 77.77 | N/A | (Meng et al., 2017)
C2 | 100 | 200 | 300 | 15 | 70 | 0.41 | 2.15 | 2359 | 2652 | 1347 | 1523 | 6.5 | 0.88 | N/A | N/A | 11.59 | N/A | N/A | 99.49 | N/A | (Meng et al., 2017)
C2 | 100 | 200 | 300 | 20 | 70 | 0.41 | 2.15 | 2359 | 2652 | 1347 | 1523 | 6.5 | 0.88 | N/A | N/A | 11.59 | N/A | N/A | 114.54 | N/A | (Meng et al., 2017)
C2 | 100 | 200 | 300 | 0 | 100 | 0.41 | 2.15 | 2359 | N/A | 1347 | N/A | 6.5 | N/A | N/A | N/A | 9.34 | N/A | N/A | 9.34 | N/A | (Meng et al., 2017)
C2 | 100 | 200 | 300 | 5 | 100 | 0.41 | 2.15 | 2359 | N/A | 1347 | N/A | 6.5 | N/A | N/A | N/A | 9.34 | N/A | N/A | 45.16 | N/A | (Meng et al., 2017)
C2 | 100 | 200 | 300 | 10 | 100 | 0.41 | 2.15 | 2359 | N/A | 1347 | N/A | 6.5 | N/A | N/A | N/A | 9.34 | N/A | N/A | 65.03 | N/A | (Meng et al., 2017)
C2 | 100 | 200 | 300 | 15 | 100 | 0.41 | 2.15 | 2359 | N/A | 1347 | N/A | 6.5 | N/A | N/A | N/A | 9.34 | N/A | N/A | 95.79 | N/A | (Meng et al., 2017)
C2 | 100 | 200 | 300 | 20 | 100 | 0.41 | 2.15 | 2359 | N/A | 1347 | N/A | 6.5 | N/A | N/A | N/A | 9.34 | N/A | N/A | 107.4 | N/A | (Meng et al., 2017)
C2 | 100 | 200 | 400 | 0 | 0 | 0.41 | 2.15 | N/A | 2652 | N/A | 1523 | N/A | 0.88 | N/A | N/A | 9.33 | N/A | N/A | 9.33 | N/A | (Meng et al., 2017)
C2 | 100 | 200 | 400 | 5 | 0 | 0.41 | 2.15 | N/A | 2652 | N/A | 1523 | N/A | 0.88 | N/A | N/A | 9.33 | N/A | N/A | 52.89 | N/A | (Meng et al., 2017)
C2 | 100 | 200 | 400 | 10 | 0 | 0.41 | 2.15 | N/A | 2652 | N/A | 1523 | N/A | 0.88 | N/A | N/A | 9.33 | N/A | N/A | 80.06 | N/A | (Meng et al., 2017)
C2 | 100 | 200 | 400 | 15 | 0 | 0.41 | 2.15 | N/A | 2652 | N/A | 1523 | N/A | 0.88 | N/A | N/A | 9.33 | N/A | N/A | 102.4 | N/A | (Meng et al., 2017)
C2 | 100 | 200 | 400 | 20 | 0 | 0.41 | 2.15 | N/A | 2652 | N/A | 1523 | N/A | 0.88 | N/A | N/A | 9.33 | N/A | N/A | 120.99 | N/A | (Meng et al., 2017)
C2 | 100 | 200 | 400 | 0 | 30 | 0.41 | 2.15 | 2359 | 2652 | 1347 | 1523 | 6.5 | 0.88 | N/A | N/A | 13.86 | N/A | N/A | 13.86 | N/A | (Meng et al., 2017)
C2 | 100 | 200 | 400 | 5 | 30 | 0.41 | 2.15 | 2359 | 2652 | 1347 | 1523 | 6.5 | 0.88 | N/A | N/A | 13.86 | N/A | N/A | 53.22 | N/A | (Meng et al., 2017)
C2 | 100 | 200 | 400 | 10 | 30 | 0.41 | 2.15 | 2359 | 2652 | 1347 | 1523 | 6.5 | 0.88 | N/A | N/A | 13.86 | N/A | N/A | 71.75 | N/A | (Meng et al., 2017)
C2 | 100 | 200 | 400 | 15 | 30 | 0.41 | 2.15 | 2359 | 2652 | 1347 | 1523 | 6.5 | 0.88 | N/A | N/A | 13.86 | N/A | N/A | 90.58 | N/A | (Meng et al., 2017)
C2 | 100 | 200 | 400 | 20 | 30 | 0.41 | 2.15 | 2359 | 2652 | 1347 | 1523 | 6.5 | 0.88 | N/A | N/A | 13.86 | N/A | N/A | 103.59 | N/A | (Meng et al., 2017)
C2 | 100 | 200 | 400 | 0 | 70 | 0.41 | 2.15 | 2359 | 2652 | 1347 | 1523 | 6.5 | 0.88 | N/A | N/A | 8.34 | N/A | N/A | 8.34 | N/A | (Meng et al., 2017)
C2 | 100 | 200 | 400 | 5 | 70 | 0.41 | 2.15 | 2359 | 2652 | 1347 | 1523 | 6.5 | 0.88 | N/A | N/A | 8.34 | N/A | N/A | 51.15 | N/A | (Meng et al., 2017)
C2 | 100 | 200 | 400 | 10 | 70 | 0.41 | 2.15 | 2359 | 2652 | 1347 | 1523 | 6.5 | 0.88 | N/A | N/A | 8.34 | N/A | N/A | 71.66 | N/A | (Meng et al., 2017)
C2 | 100 | 200 | 400 | 15 | 70 | 0.41 | 2.15 | 2359 | 2652 | 1347 | 1523 | 6.5 | 0.88 | N/A | N/A | 8.34 | N/A | N/A | 94.38 | N/A | (Meng et al., 2017)
C2 | 100 | 200 | 400 | 20 | 70 | 0.41 | 2.15 | 2359 | 2652 | 1347 | 1523 | 6.5 | 0.88 | N/A | N/A | 8.34 | N/A | N/A | 114.54 | N/A | (Meng et al., 2017)
C2 | 100 | 200 | 400 | 0 | 100 | 0.41 | 2.15 | 2359 | N/A | 1347 | N/A | 6.5 | N/A | N/A | N/A | 16.9 | N/A | N/A | 16.9 | N/A | (Meng et al., 2017)
C2 | 100 | 200 | 400 | 5 | 100 | 0.41 | 2.15 | 2359 | N/A | 1347 | N/A | 6.5 | N/A | N/A | N/A | 16.9 | N/A | N/A | 46.46 | N/A | (Meng et al., 2017)
C2 | 100 | 200 | 400 | 10 | 100 | 0.41 | 2.15 | 2359 | N/A | 1347 | N/A | 6.5 | N/A | N/A | N/A | 16.9 | N/A | N/A | 71.21 | N/A | (Meng et al., 2017)
C2 | 100 | 200 | 400 | 15 | 100 | 0.41 | 2.15 | 2359 | N/A | 1347 | N/A | 6.5 | N/A | N/A | N/A | 16.9 | N/A | N/A | 93.52 | N/A | (Meng et al., 2017)
C2 | 100 | 200 | 400 | 20 | 100 | 0.41 | 2.15 | 2359 | N/A | 1347 | N/A | 6.5 | N/A | N/A | N/A | 16.9 | N/A | N/A | 106.53 | N/A | (Meng et al., 2017)
C2 | 100 | 200 | 500 | 0 | 0 | 0.41 | 2.15 | N/A | 2652 | N/A | 1523 | N/A | 0.88 | N/A | N/A | 11.16 | N/A | N/A | 11.16 | N/A | (Meng et al., 2017)
C2 | 100 | 200 | 500 | 5 | 0 | 0.41 | 2.15 | N/A | 2652 | N/A | 1523 | N/A | 0.88 | N/A | N/A | 11.16 | N/A | N/A | 48.65 | N/A | (Meng et al., 2017)
C2 | 100 | 200 | 500 | 10 | 0 | 0.41 | 2.15 | N/A | 2652 | N/A | 1523 | N/A | 0.88 | N/A | N/A | 11.16 | N/A | N/A | 78.49 | N/A | (Meng et al., 2017)
C2 | 100 | 200 | 500 | 15 | 0 | 0.41 | 2.15 | N/A | 2652 | N/A | 1523 | N/A | 0.88 | N/A | N/A | 11.16 | N/A | N/A | 98.23 | N/A | (Meng et al., 2017)
C2 | 100 | 200 | 500 | 20 | 0 | 0.41 | 2.15 | N/A | 2652 | N/A | 1523 | N/A | 0.88 | N/A | N/A | 11.16 | N/A | N/A | 116.08 | N/A | (Meng et al., 2017)
C2 | 100 | 200 | 500 | 0 | 30 | 0.41 | 2.15 | 2359 | 2652 | 1347 | 1523 | 6.5 | 0.88 | N/A | N/A | 7.84 | N/A | N/A | 7.84 | N/A | (Meng et al., 2017)
C2 | 100 | 200 | 500 | 5 | 30 | 0.41 | 2.15 | 2359 | 2652 | 1347 | 1523 | 6.5 | 0.88 | N/A | N/A | 7.84 | N/A | N/A | 47.68 | N/A | (Meng et al., 2017)
C2 | 100 | 200 | 500 | 10 | 30 | 0.41 | 2.15 | 2359 | 2652 | 1347 | 1523 | 6.5 | 0.88 | N/A | N/A | 7.84 | N/A | N/A | 71.02 | N/A | (Meng et al., 2017)
C2 | 100 | 200 | 500 | 15 | 30 | 0.41 | 2.15 | 2359 | 2652 | 1347 | 1523 | 6.5 | 0.88 | N/A | N/A | 7.84 | N/A | N/A | 93.92 | N/A | (Meng et al., 2017)
C2 | 100 | 200 | 500 | 20 | 30 | 0.41 | 2.15 | 2359 | 2652 | 1347 | 1523 | 6.5 | 0.88 | N/A | N/A | 7.84 | N/A | N/A | 107.83 | N/A | (Meng et al., 2017)
C2 | 100 | 200 | 500 | 0 | 70 | 0.41 | 2.15 | 2359 | 2652 | 1347 | 1523 | 6.5 | 0.88 | N/A | N/A | 7.31 | N/A | N/A | 7.31 | N/A | (Meng et al., 2017)
C2 | 100 | 200 | 500 | 5 | 70 | 0.41 | 2.15 | 2359 | 2652 | 1347 | 1523 | 6.5 | 0.88 | N/A | N/A | 7.31 | N/A | N/A | 53.56 | N/A | (Meng et al., 2017)
C2 | 100 | 200 | 500 | 10 | 70 | 0.41 | 2.15 | 2359 | 2652 | 1347 | 1523 | 6.5 | 0.88 | N/A | N/A | 7.31 | N/A | N/A | 76.07 | N/A | (Meng et al., 2017)
C2 | 100 | 200 | 500 | 15 | 70 | 0.41 | 2.15 | 2359 | 2652 | 1347 | 1523 | 6.5 | 0.88 | N/A | N/A | 7.31 | N/A | N/A | 93.92 | N/A | (Meng et al., 2017)
S2 | 150 | 150 | 0 | 0 | 30 | 0.4 | 3.17 | 2560 | 2720 | 1350 | 1470 | 2.91 | 0.56 | 11.42 | 3.89 | 22.85 | N/A | N/A | 22.85 | N/A | (He & Zhang, 2014) | https://doi.org/10.1016/j.conbuildmat.2013.12.075
S2 | 150 | 150 | 0 | 1 | 30 | 0.4 | 3.17 | 2560 | 2720 | 1350 | 1470 | 2.91 | 0.56 | 11.42 | 3.89 | 22.85 | N/A | N/A | 32.19 | N/A | (He & Zhang, 2014)
S2 | 150 | 150 | 0.1 | 0.1 | 30 | 0.4 | 3.17 | 2560 | 2720 | 1350 | 1470 | 2.91 | 0.56 | 11.42 | 3.89 | 22.85 | N/A | N/A | 71.19 | N/A | (He & Zhang, 2014)
S2 | 150 | 150 | 0.1 | 0.25 | 30 | 0.4 | 3.17 | 2560 | 2720 | 1350 | 1470 | 2.91 | 0.56 | 11.42 | 3.89 | 22.85 | N/A | N/A | 96.4 | N/A | (He & Zhang, 2014)
S2 | 150 | 150 | 0.1 | 0.5 | 30 | 0.4 | 3.17 | 2560 | 2720 | 1350 | 1470 | 2.91 | 0.56 | 11.42 | 3.89 | 22.85 | N/A | N/A | 112.02 | N/A | (He & Zhang, 2014)
S2 | 150 | 150 | 0.1 | 0.75 | 30 | 0.4 | 3.17 | 2560 | 2720 | 1350 | 1470 | 2.91 | 0.56 | 11.42 | 3.89 | 22.85 | N/A | N/A | 109.26 | N/A | (He & Zhang, 2014)
S2 | 150 | 150 | 0.1 | 1 | 30 | 0.4 | 3.17 | 2560 | 2720 | 1350 | 1470 | 2.91 | 0.56 | 11.42 | 3.89 | 22.85 | N/A | N/A | 97.32 | N/A | (He & Zhang, 2014)
S2 | 150 | 150 | 0 | 0 | 50 | 0.37 | 3.13 | 2560 | 2720 | 1350 | 1470 | 2.91 | 0.56 | 11.42 | 3.89 | 27.74 | N/A | N/A | 27.74 | N/A | (He & Zhang, 2014)
S2 | 150 | 150 | 0 | 1 | 50 | 0.37 | 3.13 | 2560 | 2720 | 1350 | 1470 | 2.91 | 0.56 | 11.42 | 3.89 | 27.74 | N/A | N/A | 39.93 | N/A | (He & Zhang, 2014)
S2 | 150 | 150 | 0.1 | 0.1 | 50 | 0.37 | 3.13 | 2560 | 2720 | 1350 | 1470 | 2.91 | 0.56 | 11.42 | 3.89 | 27.74 | N/A | N/A | 90.39 | N/A | (He & Zhang, 2014)
S2 | 150 | 150 | 0.1 | 0.25 | 50 | 0.37 | 3.13 | 2560 | 2720 | 1350 | 1470 | 2.91 | 0.56 | 11.42 | 3.89 | 27.74 | N/A | N/A | 103.36 | N/A | (He & Zhang, 2014)
S2 | 150 | 150 | 0.1 | 0.5 | 50 | 0.37 | 3.13 | 2560 | 2720 | 1350 | 1470 | 2.91 | 0.56 | 11.42 | 3.89 | 27.74 | N/A | N/A | 107.4 | N/A | (He & Zhang, 2014)
S2 | 150 | 150 | 0.1 | 0.75 | 50 | 0.37 | 3.13 | 2560 | 2720 | 1350 | 1470 | 2.91 | 0.56 | 11.42 | 3.89 | 27.74 | N/A | N/A | 112.77 | N/A | (He & Zhang, 2014)
S2 | 150 | 150 | 0.1 | 1 | 50 | 0.37 | 3.13 | 2560 | 2720 | 1350 | 1470 | 2.91 | 0.56 | 11.42 | 3.89 | 27.74 | N/A | N/A | 102.65 | N/A | (He & Zhang, 2014)
S2 | 150 | 150 | 0 | 0 | 30 | 0.3 | 2.35 | 2560 | 2720 | 1350 | 1470 | 2.91 | 0.56 | 11.42 | 3.89 | 30.68 | N/A | N/A | 30.68 | N/A | (He & Zhang, 2014)
S2 | 150 | 150 | 0 | 1 | 30 | 0.3 | 2.35 | 2560 | 2720 | 1350 | 1470 | 2.91 | 0.56 | 11.42 | 3.89 | 30.68 | N/A | N/A | 38.39 | N/A | (He & Zhang, 2014)
S2 | 150 | 150 | 0.1 | 0.1 | 30 | 0.3 | 2.35 | 2560 | 2720 | 1350 | 1470 | 2.91 | 0.56 | 11.42 | 3.89 | 30.68 | N/A | N/A | 89.61 | N/A | (He & Zhang, 2014)
S2 | 150 | 150 | 0.1 | 0.25 | 30 | 0.3 | 2.35 | 2560 | 2720 | 1350 | 1470 | 2.91 | 0.56 | 11.42 | 3.89 | 30.68 | N/A | N/A | 104.22 | N/A | (He & Zhang, 2014)
S2 | 150 | 150 | 0.1 | 0.5 | 30 | 0.3 | 2.35 | 2560 | 2720 | 1350 | 1470 | 2.91 | 0.56 | 11.42 | 3.89 | 30.68 | N/A | N/A | 110.81 | N/A | (He & Zhang, 2014)
S2 | 150 | 150 | 0.1 | 0.75 | 30 | 0.3 | 2.35 | 2560 | 2720 | 1350 | 1470 | 2.91 | 0.56 | 11.42 | 3.89 | 30.68 | N/A | N/A | 107.92 | N/A | (He & Zhang, 2014)
S2 | 150 | 150 | 0.1 | 1 | 30 | 0.3 | 2.35 | 2560 | 2720 | 1350 | 1470 | 2.91 | 0.56 | 11.42 | 3.89 | 30.68 | N/A | N/A | 108.64 | N/A | (He & Zhang, 2014)
S2 | 150 | 150 | 0 | 0 | 30 | 0.4 | 3.17 | 2560 | 2720 | 1350 | 1470 | 2.91 | 0.56 | 11.42 | 3.89 | 22.85 | N/A | N/A | 22.85 | N/A | (He & Zhang, 2014)
S2 | 150 | 150 | 0 | 1 | 30 | 0.4 | 3.17 | 2560 | 2720 | 1350 | 1470 | 2.91 | 0.56 | 11.42 | 3.89 | 22.85 | N/A | N/A | 32.19 | N/A | (He & Zhang, 2014)
S2 | 150 | 150 | 0.1 | 0.1 | 30 | 0.4 | 3.17 | 2560 | 2720 | 1350 | 1470 | 2.91 | 0.56 | 11.42 | 3.89 | 22.85 | N/A | N/A | 71.19 | N/A | (He & Zhang, 2014)
S2 | 150 | 150 | 0.1 | 0.25 | 30 | 0.4 | 3.17 | 2560 | 2720 | 1350 | 1470 | 2.91 | 0.56 | 11.42 | 3.89 | 22.85 | N/A | N/A | 96.4 | N/A | (He & Zhang, 2014)
S2 | 150 | 150 | 0.1 | 0.5 | 30 | 0.4 | 3.17 | 2560 | 2720 | 1350 | 1470 | 2.91 | 0.56 | 11.42 | 3.89 | 22.85 | N/A | N/A | 112.02 | N/A | (He & Zhang, 2014)
S2 | 150 | 150 | 0.1 | 0.75 | 30 | 0.4 | 3.17 | 2560 | 2720 | 1350 | 1470 | 2.91 | 0.56 | 11.42 | 3.89 | 22.85 | N/A | N/A | 109.26 | N/A | (He & Zhang, 2014)
S2 | 150 | 150 | 0.1 | 1 | 30 | 0.4 | 3.17 | 2560 | 2720 | 1350 | 1470 | 2.91 | 0.56 | 11.42 | 3.89 | 22.85 | N/A | N/A | 97.32 | N/A | (He & Zhang, 2014)
S2 | 150 | 150 | 0 | 0 | 30 | 0.51 | 4.75 | 2560 | 2720 | 1350 | 1470 | 2.91 | 0.56 | 11.42 | 3.89 | 15.5 | N/A | N/A | 15.5 | N/A | (He & Zhang, 2014)
S2 | 150 | 150 | 0 | 1 | 30 | 0.51 | 4.75 | 2560 | 2720 | 1350 | 1470 | 2.91 | 0.56 | 11.42 | 3.89 | 15.5 | N/A | N/A | 20.27 | N/A | (He & Zhang, 2014)
S2 | 150 | 150 | 0.1 | 0.1 | 30 | 0.51 | 4.75 | 2560 | 2720 | 1350 | 1470 | 2.91 | 0.56 | 11.42 | 3.89 | 15.5 | N/A | N/A | 39.2 | N/A | (He & Zhang, 2014)
S2 | 150 | 150 | 0.1 | 0.25 | 30 | 0.51 | 4.75 | 2560 | 2720 | 1350 | 1470 | 2.91 | 0.56 | 11.42 | 3.89 | 15.5 | N/A | N/A | 53.73 | N/A | (He & Zhang, 2014)
S2 | 150 | 150 | 0.1 | 0.5 | 30 | 0.51 | 4.75 | 2560 | 2720 | 1350 | 1470 | 2.91 | 0.56 | 11.42 | 3.89 | 15.5 | N/A | N/A | 61.88 | N/A | (He & Zhang, 2014)
S2 | 150 | 150 | 0.1 | 0.75 | 30 | 0.51 | 4.75 | 2560 | 2720 | 1350 | 1470 | 2.91 | 0.56 | 11.42 | 3.89 | 15.5 | N/A | N/A | 60.62 | N/A | (He & Zhang, 2014)
S2 | 150 | 150 | 0.1 | 1 | 30 | 0.51 | 4.75 | 2560 | 2720 | 1350 | 1470 | 2.91 | 0.56 | 11.42 | 3.89 | 15.5 | N/A | N/A | 53.9 | N/A | (He & Zhang, 2014)
S1 | 100 | 100 | 0.1 | 0.25 | 0 | 0.47 | 2.7 | N/A | 2708 | N/A | N/A | N/A | 0.3 | N/A | 4.6 | N/A | N/A | N/A | 244.15 | N/A | (Deng et al., 2017) | https://doi.org/10.1016/j.conbuildmat.2017.08.189
S1 | 100 | 100 | 0.1 | 0.5 | 0 | 0.47 | 2.7 | N/A | 2708 | N/A | N/A | N/A | 0.3 | N/A | 4.6 | N/A | N/A | N/A | 273.8 | N/A | (Deng et al., 2017)
S1 | 100 | 100 | 0.1 | 0.75 | 0 | 0.47 | 2.7 | N/A | 2708 | N/A | N/A | N/A | 0.3 | N/A | 4.6 | N/A | N/A | N/A | 253.53 | N/A | (Deng et al., 2017)
S1 | 100 | 100 | 0.1 | 1 | 0 | 0.47 | 2.7 | N/A | 2708 | N/A | N/A | N/A | 0.3 | N/A | 4.6 | N/A | N/A | N/A | 222.38 | N/A | (Deng et al., 2017)
S1 | 100 | 100 | 0.1 | 0.25 | 30 | 0.46 | 2.64 | 2485 | 2708 | N/A | N/A | 3 | 0.3 | 13.4 | 4.6 | N/A | N/A | N/A | 249.06 | N/A | (Deng et al., 2017)
S1 | 100 | 100 | 0.1 | 0.5 | 30 | 0.46 | 2.64 | 2485 | 2708 | N/A | N/A | 3 | 0.3 | 13.4 | 4.6 | N/A | N/A | N/A | 280.23 | N/A | (Deng et al., 2017)
S1 | 100 | 100 | 0.1 | 0.75 | 30 | 0.46 | 2.64 | 2485 | 2708 | N/A | N/A | 3 | 0.3 | 13.4 | 4.6 | N/A | N/A | N/A | 264.45 | N/A | (Deng et al., 2017)
S1 | 100 | 100 | 0.1 | 1 | 30 | 0.46 | 2.64 | 2485 | 2708 | N/A | N/A | 3 | 0.3 | 13.4 | 4.6 | N/A | N/A | N/A | 226.7 | N/A | (Deng et al., 2017)
S1 | 100 | 100 | 0.1 | 0.25 | 50 | 0.45 | 2.58 | 2485 | 2708 | N/A | N/A | 3 | 0.3 | 13.4 | 4.6 | N/A | N/A | N/A | 217.7 | N/A | (Deng et al., 2017)
S1 | 100 | 100 | 0.1 | 0.5 | 50 | 0.45 | 2.58 | 2485 | 2708 | N/A | N/A | 3 | 0.3 | 13.4 | 4.6 | N/A | N/A | N/A | 235.57 | N/A | (Deng et al., 2017)
S1 | 100 | 100 | 0.1 | 0.75 | 50 | 0.45 | 2.58 | 2485 | 2708 | N/A | N/A | 3 | 0.3 | 13.4 | 4.6 | N/A | N/A | N/A | 228.77 | N/A | (Deng et al., 2017)
S1 | 100 | 100 | 0.1 | 1 | 50 | 0.45 | 2.58 | 2485 | 2708 | N/A | N/A | 3 | 0.3 | 13.4 | 4.6 | N/A | N/A | N/A | 198.73 | N/A | (Deng et al., 2017)
S1 | 100 | 100 | 0.1 | 0.25 | 70 | 0.44 | 2.52 | 2485 | 2708 | N/A | N/A | 3 | 0.3 | 13.4 | 4.6 | N/A | N/A | N/A | 205.66 | N/A | (Deng et al., 2017)
S1 | 100 | 100 | 0.1 | 0.5 | 70 | 0.44 | 2.52 | 2485 | 2708 | N/A | N/A | 3 | 0.3 | 13.4 | 4.6 | N/A | N/A | N/A | 212.49 | N/A | (Deng et al., 2017)
S1 | 100 | 100 | 0.1 | 0.75 | 70 | 0.44 | 2.52 | 2485 | 2708 | N/A | N/A | 3 | 0.3 | 13.4 | 4.6 | N/A | N/A | N/A | 209.42 | N/A | (Deng et al., 2017)
S1 | 100 | 100 | 0.1 | 1 | 70 | 0.44 | 2.52 | 2485 | 2708 | N/A | N/A | 3 | 0.3 | 13.4 | 4.6 | N/A | N/A | N/A | 181.64 | N/A | (Deng et al., 2017)

## Sheet3
| Ref | Data | Mix | Coarse RCA % | RCA source and composition | Water absorption (%)1 | Cement Type2 | Admixture/ Additive 1 | Ad. 1 (% of cem) | Admixture/ Additive 2 | Ad. 2 (% of cem) | w/ceff | fcm,exp (MPa) | Compressive strength specimen | fcm (MPa) | fcm RAC/NAC | t–t0 (days) | t0 (days) | h0 (mm) | RH (%) | σc(t0)/ fcm(t0) | σc(t0) (MPa) | Ecm (MPa) | Ecm(t0) (MPa) | φexp(t,t0) | εcc(t,t0) (‰) | εcc(t,t0)/σc(t0) (‰/MPa) | φMC(t,t0) | φMC RAC/NAC | Companion NAC Mix
1 | 1 | Figure | NAC 0.5 | 0 | n/a | 1.2 | 42.5N | superplasticizer | 0.7 | n/a | n/a | 0.5 | 49.4 | cylinder Ø150/300 mm | 49.4 |  | 28 | 28 | 75 | 50 | 0.35 |  | 36678 | 36678 |  |  | 0.014 | 0.513492 |  | n/a
2 | 1 | Figure | NAC 0.5 | 0 | n/a | 1.2 | 42.5N | superplasticizer | 0.7 | n/a | n/a | 0.5 | 49.4 | cylinder Ø150/300 mm | 49.4 |  | 56 | 28 | 75 | 50 | 0.35 |  | 36678 | 36678 |  |  | 0.018 | 0.660204 |  | n/a
3 | 1 | Figure | NAC 0.5 | 0 | n/a | 1.2 | 42.5N | superplasticizer | 0.7 | n/a | n/a | 0.5 | 49.4 | cylinder Ø150/300 mm | 49.4 |  | 100 | 28 | 75 | 50 | 0.35 |  | 36678 | 36678 |  |  | 0.023 | 0.843594 |  | n/a
4 | 1 | Figure | RAC20 0.5 | 20 | No data | 5.19 | 42.5N | superplasticizer | 0.8 | n/a | n/a | 0.5 | 49 | cylinder Ø150/300 mm | 49 | 0.9919028 | 28 | 28 | 75 | 50 | 0.35 |  | 33566 | 33566 |  |  | 0.016 | 0.537056 | 1.04589 | NAC 0.5
5 | 1 | Figure | RAC20 0.5 | 20 | No data | 5.19 | 42.5N | superplasticizer | 0.8 | n/a | n/a | 0.5 | 49 | cylinder Ø150/300 mm | 49 | 0.9919028 | 56 | 28 | 75 | 50 | 0.35 |  | 33566 | 33566 |  |  | 0.021 | 0.704886 | 1.067679 | NAC 0.5
6 | 1 | Figure | RAC20 0.5 | 20 | No data | 5.19 | 42.5N | superplasticizer | 0.8 | n/a | n/a | 0.5 | 49 | cylinder Ø150/300 mm | 49 | 0.9919028 | 100 | 28 | 75 | 50 | 0.35 |  | 33566 | 33566 |  |  | 0.026 | 0.872716 | 1.034521 | NAC 0.5
7 | 1 | Figure | RAC50 0.5 | 50 | No data | 5.19 | 42.5N | superplasticizer | 1.1 | n/a | n/a | 0.5 | 47.1 | cylinder Ø150/300 mm | 47.1 | 0.9534413 | 28 | 28 | 75 | 50 | 0.35 |  | 31376 | 31376 |  |  | 0.018 | 0.564768 | 1.099857 | NAC 0.5
8 | 1 | Figure | RAC50 0.5 | 50 | No data | 5.19 | 42.5N | superplasticizer | 1.1 | n/a | n/a | 0.5 | 47.1 | cylinder Ø150/300 mm | 47.1 | 0.9534413 | 56 | 28 | 75 | 50 | 0.35 |  | 31376 | 31376 |  |  | 0.024 | 0.753024 | 1.140593 | NAC 0.5
9 | 1 | Figure | RAC50 0.5 | 50 | No data | 5.19 | 42.5N | superplasticizer | 1.1 | n/a | n/a | 0.5 | 47.1 | cylinder Ø150/300 mm | 47.1 | 0.9534413 | 100 | 28 | 75 | 50 | 0.35 |  | 31376 | 31376 |  |  | 0.029 | 0.909904 | 1.078604 | NAC 0.5
10 | 1 | Figure | RAC100 0.5 | 100 | No data | 5.19 | 42.5N | superplasticizer | 1.5 | n/a | n/a | 0.5 | 43.2 | cylinder Ø150/300 mm | 43.2 | 0.8744939 | 28 | 28 | 75 | 50 | 0.35 |  | 28891 | 28891 |  |  | 0.022 | 0.635602 | 1.237803 | NAC 0.5
11 | 1 | Figure | RAC100 0.5 | 100 | No data | 5.19 | 42.5N | superplasticizer | 1.5 | n/a | n/a | 0.5 | 43.2 | cylinder Ø150/300 mm | 43.2 | 0.8744939 | 56 | 28 | 75 | 50 | 0.35 |  | 28891 | 28891 |  |  | 0.029 | 0.837839 | 1.269061 | NAC 0.5
12 | 1 | Figure | RAC100 0.5 | 100 | No data | 5.19 | 42.5N | superplasticizer | 1.5 | n/a | n/a | 0.5 | 43.2 | cylinder Ø150/300 mm | 43.2 | 0.8744939 | 100 | 28 | 75 | 50 | 0.35 |  | 28891 | 28891 |  |  | 0.037 | 1.068967 | 1.267158 | NAC 0.5
13 | 1 | Figure | NAC 0.65 | 0 | n/a | 1.2 | 42.5N | superplasticizer | 0.7 | n/a | n/a | 0.65 | 41.6 | cylinder Ø150/300 mm | 41.6 |  | 35 | 28 | 75 | 50 | 0.35 |  | 35204 | 35204 |  |  | 0.018 | 0.633672 |  | n/a
14 | 1 | Figure | NAC 0.65 | 0 | n/a | 1.2 | 42.5N | superplasticizer | 0.7 | n/a | n/a | 0.65 | 41.6 | cylinder Ø150/300 mm | 41.6 |  | 63 | 28 | 75 | 50 | 0.35 |  | 35204 | 35204 |  |  | 0.025 | 0.8801 |  | n/a
15 | 1 | Figure | NAC 0.65 | 0 | n/a | 1.2 | 42.5N | superplasticizer | 0.7 | n/a | n/a | 0.65 | 41.6 | cylinder Ø150/300 mm | 41.6 |  | 100 | 28 | 75 | 50 | 0.35 |  | 35204 | 35204 |  |  | 0.033 | 1.161732 |  | n/a
16 | 1 | Figure | RAC20 0.65 | 20 | No data | 5.19 | 42.5N | superplasticizer | 1 | n/a | n/a | 0.65 | 40.5 | cylinder Ø150/300 mm | 40.5 | 0.9735577 | 35 | 28 | 75 | 50 | 0.35 |  | 33186 | 33186 |  |  | 0.021 | 0.696906 | 1.09979 | NAC 0.65
17 | 1 | Figure | RAC20 0.65 | 20 | No data | 5.19 | 42.5N | superplasticizer | 1 | n/a | n/a | 0.65 | 40.5 | cylinder Ø150/300 mm | 40.5 | 0.9735577 | 63 | 28 | 75 | 50 | 0.35 |  | 33186 | 33186 |  |  | 0.027 | 0.896022 | 1.018091 | NAC 0.65
18 | 1 | Figure | RAC20 0.65 | 20 | No data | 5.19 | 42.5N | superplasticizer | 1 | n/a | n/a | 0.65 | 40.5 | cylinder Ø150/300 mm | 40.5 | 0.9735577 | 100 | 28 | 75 | 50 | 0.35 |  | 33186 | 33186 |  |  | 0.035 | 1.16151 | 0.9998089 | NAC 0.65
19 | 1 | Figure | RAC50 0.65 | 50 | No data | 5.19 | 42.5N | superplasticizer | 1.5 | n/a | n/a | 0.65 | 38.8 | cylinder Ø150/300 mm | 38.8 | 0.9326923 | 35 | 28 | 75 | 50 | 0.35 |  | 30775 | 30775 |  |  | 0.021 | 0.646275 | 1.019889 | NAC 0.65
20 | 1 | Figure | RAC50 0.65 | 50 | No data | 5.19 | 42.5N | superplasticizer | 1.5 | n/a | n/a | 0.65 | 38.8 | cylinder Ø150/300 mm | 38.8 | 0.9326923 | 63 | 28 | 75 | 50 | 0.35 |  | 30775 | 30775 |  |  | 0.027 | 0.830925 | 0.9441257 | NAC 0.65
21 | 1 | Figure | RAC50 0.65 | 50 | No data | 5.19 | 42.5N | superplasticizer | 1.5 | n/a | n/a | 0.65 | 38.8 | cylinder Ø150/300 mm | 38.8 | 0.9326923 | 100 | 28 | 75 | 50 | 0.35 |  | 30775 | 30775 |  |  | 0.034 | 1.04635 | 0.9006811 | NAC 0.65
22 | 1 | Figure | RAC100 0.65 | 100 | No data | 5.19 | 42.5N | superplasticizer | 2 | n/a | n/a | 0.65 | 35.8 | cylinder Ø150/300 mm | 35.8 | 0.8605769 | 35 | 28 | 75 | 50 | 0.35 |  | 26214 | 26214 |  |  | 0.029 | 0.760206 | 1.199684 | NAC 0.65
23 | 1 | Figure | RAC100 0.65 | 100 | No data | 5.19 | 42.5N | superplasticizer | 2 | n/a | n/a | 0.65 | 35.8 | cylinder Ø150/300 mm | 35.8 | 0.8605769 | 63 | 28 | 75 | 50 | 0.35 |  | 26214 | 26214 |  |  | 0.038 | 0.996132 | 1.13184 | NAC 0.65
24 | 1 | Figure | RAC100 0.65 | 100 | No data | 5.19 | 42.5N | superplasticizer | 2 | n/a | n/a | 0.65 | 35.8 | cylinder Ø150/300 mm | 35.8 | 0.8605769 | 100 | 28 | 75 | 50 | 0.35 |  | 26214 | 26214 |  |  | 0.046 | 1.205844 | 1.037971 | NAC 0.65
25 | 2 | Figure | H40-B 0 | 0 | n/a | 1.2 | 4.25N | superplasticizer | 0.7 | n/a | n/a | 0.5 | 45.25 | cylinder Ø150/300 mm | 45.85 |  | 7 | 28 | 75 | 65 | 0.35 |  | 36223 | 36223 | 0.499 |  |  | 0.499 |  | n/a
26 | 2 | Figure | H40-B 0 | 0 | n/a | 1.2 | 4.25N | superplasticizer | 0.7 | n/a | n/a | 0.5 | 45.25 | cylinder Ø150/300 mm | 45.85 |  | 28 | 28 | 75 | 65 | 0.35 |  | 36223 | 36223 | 0.589 |  |  | 0.589 |  | n/a
27 | 2 | Figure | H40-B 0 | 0 | n/a | 1.2 | 4.25N | superplasticizer | 0.7 | n/a | n/a | 0.5 | 45.25 | cylinder Ø150/300 mm | 45.85 |  | 56 | 28 | 75 | 65 | 0.35 |  | 36223 | 36223 | 0.804 |  |  | 0.804 |  | n/a
28 | 2 | Figure | H40-B 0 | 0 | n/a | 1.2 | 4.25N | superplasticizer | 0.7 | n/a | n/a | 0.5 | 45.25 | cylinder Ø150/300 mm | 45.85 |  | 90 | 28 | 75 | 65 | 0.35 |  | 36223 | 36223 | 0.877 |  |  | 0.877 |  | n/a
29 | 2 | Figure | H40-B 0 | 0 | n/a | 1.2 | 4.25N | superplasticizer | 0.7 | n/a | n/a | 0.5 | 45.25 | cylinder Ø150/300 mm | 45.85 |  | 180 | 28 | 75 | 65 | 0.35 |  | 36223 | 36223 | 1.087 |  |  | 1.087 |  | n/a
30 | 2 | Figure | H40-B 20 | 20 | Concrete waste (unknown origin) | 5.635 | 4.25N | superplasticizer | 0.7 | n/a | n/a | 0.5 | 47.4 | cylinder Ø150/300 mm | 47.7 | 1.040349 | 7 | 28 | 75 | 65 | 0.35 |  | 32360 | 32360 | 0.648 |  |  | 0.648 | 1.298597 | H40-B 0
31 | 2 | Figure | H40-B 20 | 20 | Concrete waste (unknown origin) | 5.635 | 4.25N | superplasticizer | 0.7 | n/a | n/a | 0.5 | 47.4 | cylinder Ø150/300 mm | 47.7 | 1.040349 | 28 | 28 | 75 | 65 | 0.35 |  | 32360 | 32360 | 0.765 |  |  | 0.765 | 1.298812 | H40-B 0
32 | 2 | Figure | H40-B 20 | 20 | Concrete waste (unknown origin) | 5.635 | 4.25N | superplasticizer | 0.7 | n/a | n/a | 0.5 | 47.4 | cylinder Ø150/300 mm | 47.7 | 1.040349 | 56 | 28 | 75 | 65 | 0.35 |  | 32360 | 32360 | 0.977 |  |  | 0.977 | 1.215174 | H40-B 0
33 | 2 | Figure | H40-B 20 | 20 | Concrete waste (unknown origin) | 5.635 | 4.25N | superplasticizer | 0.7 | n/a | n/a | 0.5 | 47.4 | cylinder Ø150/300 mm | 47.7 | 1.040349 | 90 | 28 | 75 | 65 | 0.35 |  | 32360 | 32360 | 1.117 |  |  | 1.117 | 1.27366 | H40-B 0
34 | 2 | Figure | H40-B 20 | 20 | Concrete waste (unknown origin) | 5.635 | 4.25N | superplasticizer | 0.7 | n/a | n/a | 0.5 | 47.4 | cylinder Ø150/300 mm | 47.7 | 1.040349 | 180 | 28 | 75 | 65 | 0.35 |  | 32360 | 32360 | 1.333 |  |  | 1.333 | 1.226311 | H40-B 0
35 | 2 | Figure | H40-B 50 | 50 | Concrete waste (unknown origin) | 5.635 | 4.25N | superplasticizer | 0.7 | n/a | n/a | 0.5 | 47.3 | cylinder Ø150/300 mm | 50.2 | 1.094875 | 7 | 28 | 75 | 65 | 0.35 |  | 34072 | 34072 | 0.59 |  |  | 0.59 | 1.182365 | H40-B 0
36 | 2 | Figure | H40-B 50 | 50 | Concrete waste (unknown origin) | 5.635 | 4.25N | superplasticizer | 0.7 | n/a | n/a | 0.5 | 47.3 | cylinder Ø150/300 mm | 50.2 | 1.094875 | 28 | 28 | 75 | 65 | 0.35 |  | 34072 | 34072 | 0.748 |  |  | 0.748 | 1.269949 | H40-B 0
37 | 2 | Figure | H40-B 50 | 50 | Concrete waste (unknown origin) | 5.635 | 4.25N | superplasticizer | 0.7 | n/a | n/a | 0.5 | 47.3 | cylinder Ø150/300 mm | 50.2 | 1.094875 | 56 | 28 | 75 | 65 | 0.35 |  | 34072 | 34072 | 0.977 |  |  | 0.977 | 1.215174 | H40-B 0
38 | 2 | Figure | H40-B 50 | 50 | Concrete waste (unknown origin) | 5.635 | 4.25N | superplasticizer | 0.7 | n/a | n/a | 0.5 | 47.3 | cylinder Ø150/300 mm | 50.2 | 1.094875 | 90 | 28 | 75 | 65 | 0.35 |  | 34072 | 34072 | 1.117 |  |  | 1.117 | 1.27366 | H40-B 0
39 | 2 | Figure | H40-B 50 | 50 | Concrete waste (unknown origin) | 5.635 | 4.25N | superplasticizer | 0.7 | n/a | n/a | 0.5 | 47.3 | cylinder Ø150/300 mm | 50.2 | 1.094875 | 180 | 28 | 75 | 65 | 0.35 |  | 34072 | 34072 | 1.364 |  |  | 1.364 | 1.25483 | H40-B 0
40 | 2 | Figure | H40-B 100 | 100 | Concrete waste (unknown origin) | 5.635 | 4.25N | superplasticizer | 1.4 | n/a | n/a | 0.5 | 54.8 | cylinder Ø150/300 mm | 54.1 | 1.179935 | 7 | 28 | 75 | 65 | 0.35 |  | 30995 | 30995 | 0.59 |  |  | 0.59 | 1.182365 | H40-B 0
41 | 2 | Figure | H40-B 100 | 100 | Concrete waste (unknown origin) | 5.635 | 4.25N | superplasticizer | 1.4 | n/a | n/a | 0.5 | 54.8 | cylinder Ø150/300 mm | 54.1 | 1.179935 | 28 | 28 | 75 | 65 | 0.35 |  | 30995 | 30995 | 0.731 |  |  | 0.731 | 1.241087 | H40-B 0
42 | 2 | Figure | H40-B 100 | 100 | Concrete waste (unknown origin) | 5.635 | 4.25N | superplasticizer | 1.4 | n/a | n/a | 0.5 | 54.8 | cylinder Ø150/300 mm | 54.1 | 1.179935 | 56 | 28 | 75 | 65 | 0.35 |  | 30995 | 30995 | 0.913 |  |  | 0.913 | 1.135572 | H40-B 0
43 | 2 | Figure | H40-B 100 | 100 | Concrete waste (unknown origin) | 5.635 | 4.25N | superplasticizer | 1.4 | n/a | n/a | 0.5 | 54.8 | cylinder Ø150/300 mm | 54.1 | 1.179935 | 90 | 28 | 75 | 65 | 0.35 |  | 30995 | 30995 | 1.011 |  |  | 1.011 | 1.152794 | H40-B 0
44 | 2 | Figure | H40-B 100 | 100 | Concrete waste (unknown origin) | 5.635 | 4.25N | superplasticizer | 1.4 | n/a | n/a | 0.5 | 54.8 | cylinder Ø150/300 mm | 54.1 | 1.179935 | 180 | 28 | 75 | 65 | 0.35 |  | 30995 | 30995 | 1.221 |  |  | 1.221 | 1.123275 | H40-B 0
45 | 3 | Figure | NAC | 0 | n/a | 0.6 | 42.5N | n/a | n/a | n/a | n/a | 0.5 | 28.3 | cylinder Ø150/300 mm | 28.3 |  | 28 | 28 | 50 | 65 | 0.3 |  | 35875 | 35875 |  |  | 0.023 | 0.825125 |  | n/a
46 | 3 | Figure | NAC | 0 | n/a | 0.6 | 42.5N | n/a | n/a | n/a | n/a | 0.5 | 28.3 | cylinder Ø150/300 mm | 28.3 |  | 90 | 28 | 50 | 65 | 0.3 |  | 35875 | 35875 |  |  | 0.031 | 1.112125 |  | n/a
47 | 3 | Figure | NAC | 0 | n/a | 0.6 | 42.5N | n/a | n/a | n/a | n/a | 0.5 | 28.3 | cylinder Ø150/300 mm | 28.3 |  | 200 | 28 | 50 | 65 | 0.3 |  | 35875 | 35875 |  |  | 0.036 | 1.2915 |  | n/a
48 | 3 | Figure | RAC33 | 33 | No data | 4.8 | 42.5N | n/a | n/a | n/a | n/a | 0.5 | 32.3 | cylinder Ø150/300 mm | 32.3 | 1.141343 | 28 | 28 | 50 | 65 | 0.3 |  | 32395 | 32395 |  |  | 0.03 | 0.97185 | 1.177822 | NAC
49 | 3 | Figure | RAC33 | 33 | No data | 4.8 | 42.5N | n/a | n/a | n/a | n/a | 0.5 | 32.3 | cylinder Ø150/300 mm | 32.3 | 1.141343 | 90 | 28 | 50 | 65 | 0.3 |  | 32395 | 32395 |  |  | 0.038 | 1.23101 | 1.106899 | NAC
50 | 3 | Figure | RAC33 | 33 | No data | 4.8 | 42.5N | n/a | n/a | n/a | n/a | 0.5 | 32.3 | cylinder Ø150/300 mm | 32.3 | 1.141343 | 200 | 28 | 50 | 65 | 0.3 |  | 32395 | 32395 |  |  | 0.046 | 1.49017 | 1.153829 | NAC
51 | 3 | Figure | RAC66 | 66 | No data | 4.8 | 42.5N | n/a | n/a | n/a | n/a | 0.5 | 37.5 | cylinder Ø150/300 mm | 37.5 | 1.325088 | 28 | 28 | 50 | 65 | 0.3 |  | 29268 | 29268 |  |  | 0.046 | 1.346328 | 1.631666 | NAC
52 | 3 | Figure | RAC66 | 66 | No data | 4.8 | 42.5N | n/a | n/a | n/a | n/a | 0.5 | 37.5 | cylinder Ø150/300 mm | 37.5 | 1.325088 | 90 | 28 | 50 | 65 | 0.3 |  | 29268 | 29268 |  |  | 0.057 | 1.668276 | 1.50008 | NAC
53 | 3 | Figure | RAC66 | 66 | No data | 4.8 | 42.5N | n/a | n/a | n/a | n/a | 0.5 | 37.5 | cylinder Ø150/300 mm | 37.5 | 1.325088 | 200 | 28 | 50 | 65 | 0.3 |  | 29268 | 29268 |  |  | 0.062 | 1.814616 | 1.405045 | NAC
54 | 3 | Figure | RAC100 | 100 | No data | 4.8 | 42.5N | n/a | n/a | n/a | n/a | 0.5 | 30.9 | cylinder Ø150/300 mm | 30.9 | 1.091873 | 28 | 28 | 50 | 65 | 0.3 |  | 27653 | 27653 |  |  | 0.048 | 1.327344 | 1.608658 | NAC
55 | 3 | Figure | RAC100 | 100 | No data | 4.8 | 42.5N | n/a | n/a | n/a | n/a | 0.5 | 30.9 | cylinder Ø150/300 mm | 30.9 | 1.091873 | 90 | 28 | 50 | 65 | 0.3 |  | 27653 | 27653 |  |  | 0.065 | 1.797445 | 1.616226 | NAC
56 | 3 | Figure | RAC100 | 100 | No data | 4.8 | 42.5N | n/a | n/a | n/a | n/a | 0.5 | 30.9 | cylinder Ø150/300 mm | 30.9 | 1.091873 | 200 | 28 | 50 | 65 | 0.3 |  | 27653 | 27653 |  |  | 0.073 | 2.018669 | 1.563042 | NAC
57 | 4, 5 | Figure | CL | 0 | n/a | 0.34 | 42.5N | n/a | n/a | air entrainer | 0.02139535 | 0.4488372 | 35.2 | not specified | 35.2 |  | 28 | 28 | 75 | 50 | 0.4 |  | 30300 | 30300 | 1.501 |  |  | 1.501 |  | n/a
58 | 4, 5 | Figure | CL | 0 | n/a | 0.34 | 42.5N | n/a | n/a | air entrainer | 0.02139535 | 0.4488372 | 35.2 | not specified | 35.2 |  | 90 | 28 | 75 | 50 | 0.4 |  | 30300 | 30300 | 2.378 |  |  | 2.378 |  | n/a
59 | 4, 5 | Figure | CL | 0 | n/a | 0.34 | 42.5N | n/a | n/a | air entrainer | 0.02139535 | 0.4488372 | 35.2 | not specified | 35.2 |  | 180 | 28 | 75 | 50 | 0.4 |  | 30300 | 30300 | 2.759 |  |  | 2.759 |  | n/a
60 | 4, 5 | Figure | CL | 0 | n/a | 0.34 | 42.5N | n/a | n/a | air entrainer | 0.02139535 | 0.4488372 | 35.2 | not specified | 35.2 |  | 300 | 28 | 75 | 50 | 0.4 |  | 30300 | 30300 | 3.063 |  |  | 3.063 |  | n/a
61 | 4, 5 | Figure | EM | 63.5 | Demolished concrete from plants | 5.4 | 42.5N | superplasticizer | 0.31 | air entrainer | 0.01029412 | 0.4507463 | 41.4 | not specified | 41.4 | 1.176136 | 28 | 28 | 75 | 50 | 0.4 |  | 29800 | 29800 | 0.939 |  |  | 0.939 | 0.6255829 | CL
62 | 4, 5 | Figure | EM | 63.5 | Demolished concrete from plants | 5.4 | 42.5N | superplasticizer | 0.31 | air entrainer | 0.01029412 | 0.4507463 | 41.4 | not specified | 41.4 | 1.176136 | 90 | 28 | 75 | 50 | 0.4 |  | 29800 | 29800 | 1.506 |  |  | 1.506 | 0.6333053 | CL
63 | 4, 5 | Figure | EM | 63.5 | Demolished concrete from plants | 5.4 | 42.5N | superplasticizer | 0.31 | air entrainer | 0.01029412 | 0.4507463 | 41.4 | not specified | 41.4 | 1.176136 | 180 | 28 | 75 | 50 | 0.4 |  | 29800 | 29800 | 1.846 |  |  | 1.846 | 0.669083 | CL
64 | 4, 5 | Figure | EM | 63.5 | Demolished concrete from plants | 5.4 | 42.5N | superplasticizer | 0.31 | air entrainer | 0.01029412 | 0.4507463 | 41.4 | not specified | 41.4 | 1.176136 | 300 | 28 | 75 | 50 | 0.4 |  | 29800 | 29800 | 2.116 |  |  | 2.116 | 0.690826 | CL
65 | 4, 5 | Figure | CM | 100 | Demolished concrete from plants | 5.4 | 42.5N | superplasticizer | 0.4 | air entrainer | 0.01029412 | 0.4469914 | 43.9 | not specified | 43.9 | 1.247159 | 28 | 28 | 75 | 50 | 0.4 |  | 27200 | 27200 | 2.006 |  |  | 2.006 | 1.336442 | CL
66 | 4, 5 | Figure | CM | 100 | Demolished concrete from plants | 5.4 | 42.5N | superplasticizer | 0.4 | air entrainer | 0.01029412 | 0.4469914 | 43.9 | not specified | 43.9 | 1.247159 | 90 | 28 | 75 | 50 | 0.4 |  | 27200 | 27200 | 3.286 |  |  | 3.286 | 1.381833 | CL
67 | 4, 5 | Figure | CM | 100 | Demolished concrete from plants | 5.4 | 42.5N | superplasticizer | 0.4 | air entrainer | 0.01029412 | 0.4469914 | 43.9 | not specified | 43.9 | 1.247159 | 180 | 28 | 75 | 50 | 0.4 |  | 27200 | 27200 | 3.627 |  |  | 3.627 | 1.314607 | CL
68 | 4, 5 | Figure | CM | 100 | Demolished concrete from plants | 5.4 | 42.5N | superplasticizer | 0.4 | air entrainer | 0.01029412 | 0.4469914 | 43.9 | not specified | 43.9 | 1.247159 | 300 | 28 | 75 | 50 | 0.4 |  | 27200 | 27200 | 3.98 |  |  | 3.98 | 1.29938 | CL
69 | 4, 5 | Figure | CG | 0 | n/a | 0.89 | 42.5N | n/a | n/a | air entrainer | 0.02146226 | 0.4504717 | 34.1 | not specified | 34.1 |  | 28 | 28 | 75 | 50 | 0.4 |  | 30500 | 30500 | 1.373 |  |  | 1.373 |  | n/a
70 | 4, 5 | Figure | CG | 0 | n/a | 0.89 | 42.5N | n/a | n/a | air entrainer | 0.02146226 | 0.4504717 | 34.1 | not specified | 34.1 |  | 90 | 28 | 75 | 50 | 0.4 |  | 30500 | 30500 | 2.257 |  |  | 2.257 |  | n/a
71 | 4, 5 | Figure | CG | 0 | n/a | 0.89 | 42.5N | n/a | n/a | air entrainer | 0.02146226 | 0.4504717 | 34.1 | not specified | 34.1 |  | 180 | 28 | 75 | 50 | 0.4 |  | 30500 | 30500 | 2.648 |  |  | 2.648 |  | n/a
72 | 4, 5 | Figure | CG | 0 | n/a | 0.89 | 42.5N | n/a | n/a | air entrainer | 0.02146226 | 0.4504717 | 34.1 | not specified | 34.1 |  | 300 | 28 | 75 | 50 | 0.4 |  | 30500 | 30500 | 3.063 |  |  | 3.063 |  | n/a
73 | 4, 5 | Figure | EV | 74.3 | Demolished concrete from plants | 3.3 | 42.5N | superplasticizer | 0.3162011 | air entrainer | 0.01 | 0.4497207 | 44.8 | not specified | 44.8 | 1.313783 | 28 | 28 | 75 | 50 | 0.4 |  | 31800 | 31800 | 1.44 |  |  | 1.44 | 1.048798 | CG
74 | 4, 5 | Figure | EV | 74.3 | Demolished concrete from plants | 3.3 | 42.5N | superplasticizer | 0.3162011 | air entrainer | 0.01 | 0.4497207 | 44.8 | not specified | 44.8 | 1.313783 | 90 | 28 | 75 | 50 | 0.4 |  | 31800 | 31800 | 2.246 |  |  | 2.246 | 0.9951263 | CG
75 | 4, 5 | Figure | EV | 74.3 | Demolished concrete from plants | 3.3 | 42.5N | superplasticizer | 0.3162011 | air entrainer | 0.01 | 0.4497207 | 44.8 | not specified | 44.8 | 1.313783 | 180 | 28 | 75 | 50 | 0.4 |  | 31800 | 31800 | 2.506 |  |  | 2.506 | 0.9463746 | CG
76 | 4, 5 | Figure | EV | 74.3 | Demolished concrete from plants | 3.3 | 42.5N | superplasticizer | 0.3162011 | air entrainer | 0.01 | 0.4497207 | 44.8 | not specified | 44.8 | 1.313783 | 300 | 28 | 75 | 50 | 0.4 |  | 31800 | 31800 | 2.93 |  |  | 2.93 | 0.9565785 | CG
77 | 4, 5 | Figure | CV | 100 | Demolished concrete from plants | 3.3 | 42.5N | superplasticizer | 0.3 | air entrainer | 0.01 | 0.4469914 | 45.9 | not specified | 45.9 | 1.346041 | 28 | 28 | 75 | 50 | 0.4 |  | 28800 | 28800 | 1.745 |  |  | 1.745 | 1.27094 | CG
78 | 4, 5 | Figure | CV | 100 | Demolished concrete from plants | 3.3 | 42.5N | superplasticizer | 0.3 | air entrainer | 0.01 | 0.4469914 | 45.9 | not specified | 45.9 | 1.346041 | 90 | 28 | 75 | 50 | 0.4 |  | 28800 | 28800 | 2.74 |  |  | 2.74 | 1.214001 | CG
79 | 4, 5 | Figure | CV | 100 | Demolished concrete from plants | 3.3 | 42.5N | superplasticizer | 0.3 | air entrainer | 0.01 | 0.4469914 | 45.9 | not specified | 45.9 | 1.346041 | 180 | 28 | 75 | 50 | 0.4 |  | 28800 | 28800 | 3.025 |  |  | 3.025 | 1.142372 | CG
80 | 4, 5 | Figure | CV | 100 | Demolished concrete from plants | 3.3 | 42.5N | superplasticizer | 0.3 | air entrainer | 0.01 | 0.4469914 | 45.9 | not specified | 45.9 | 1.346041 | 300 | 28 | 75 | 50 | 0.4 |  | 28800 | 28800 | 3.322 |  |  | 3.322 | 1.084558 | CG
81 | 6 | Figure | CC | 0 | n/a | 1.3 | 42.5R | superplasticizer | 1 | n/a | n/a | 0.48 | 41.3 | cylinder Ø120/240 mm | 40.2675 |  | 7 | 28 | 60 | 60 | 0.3 |  | 31400 | 31400 |  |  | 0.032 | 1.0048 |  | n/a
82 | 6 | Figure | CC | 0 | n/a | 1.3 | 42.5R | superplasticizer | 1 | n/a | n/a | 0.48 | 41.3 | cylinder Ø120/240 mm | 40.2675 |  | 28 | 28 | 60 | 60 | 0.3 |  | 31400 | 31400 |  |  | 0.048 | 1.5072 |  | n/a
83 | 6 | Figure | CC | 0 | n/a | 1.3 | 42.5R | superplasticizer | 1 | n/a | n/a | 0.48 | 41.3 | cylinder Ø120/240 mm | 40.2675 |  | 56 | 28 | 60 | 60 | 0.3 |  | 31400 | 31400 |  |  | 0.06 | 1.884 |  | n/a
84 | 6 | Figure | CC | 0 | n/a | 1.3 | 42.5R | superplasticizer | 1 | n/a | n/a | 0.48 | 41.3 | cylinder Ø120/240 mm | 40.2675 |  | 90 | 28 | 60 | 60 | 0.3 |  | 31400 | 31400 |  |  | 0.069 | 2.1666 |  | n/a
85 | 6 | Figure | CC | 0 | n/a | 1.3 | 42.5R | superplasticizer | 1 | n/a | n/a | 0.48 | 41.3 | cylinder Ø120/240 mm | 40.2675 |  | 180 | 28 | 60 | 60 | 0.3 |  | 31400 | 31400 |  |  | 0.078 | 2.4492 |  | n/a
86 | 6 | Figure | CC | 0 | n/a | 1.3 | 42.5R | superplasticizer | 1 | n/a | n/a | 0.48 | 41.3 | cylinder Ø120/240 mm | 40.2675 |  | 250 | 28 | 60 | 60 | 0.3 |  | 31400 | 31400 |  |  | 0.083 | 2.6062 |  | n/a
87 | 6 | Figure | CC | 0 | n/a | 1.3 | 42.5R | superplasticizer | 1 | n/a | n/a | 0.48 | 41.3 | cylinder Ø120/240 mm | 40.2675 |  | 400 | 28 | 60 | 60 | 0.3 |  | 31400 | 31400 |  |  | 0.088 | 2.7632 |  | n/a
88 | 6 | Figure | RC1 | 27 | Pure concrete waste from a building | 7 | 42.5R | superplasticizer | 1.2 | n/a | n/a | 0.48 | 51.4 | cylinder Ø120/240 mm | 50.115 | 1.244552 | 7 | 28 | 60 | 60 | 0.3 |  | 30300 | 30300 |  |  | 0.029 | 0.8787 | 0.8745024 | CC
89 | 6 | Figure | RC1 | 27 | Pure concrete waste from a building | 7 | 42.5R | superplasticizer | 1.2 | n/a | n/a | 0.48 | 51.4 | cylinder Ø120/240 mm | 50.115 | 1.244552 | 28 | 28 | 60 | 60 | 0.3 |  | 30300 | 30300 |  |  | 0.043 | 1.3029 | 0.8644506 | CC
90 | 6 | Figure | RC1 | 27 | Pure concrete waste from a building | 7 | 42.5R | superplasticizer | 1.2 | n/a | n/a | 0.48 | 51.4 | cylinder Ø120/240 mm | 50.115 | 1.244552 | 56 | 28 | 60 | 60 | 0.3 |  | 30300 | 30300 |  |  | 0.051 | 1.5453 | 0.8202229 | CC
91 | 6 | Figure | RC1 | 27 | Pure concrete waste from a building | 7 | 42.5R | superplasticizer | 1.2 | n/a | n/a | 0.48 | 51.4 | cylinder Ø120/240 mm | 50.115 | 1.244552 | 90 | 28 | 60 | 60 | 0.3 |  | 30300 | 30300 |  |  | 0.057 | 1.7271 | 0.7971476 | CC
92 | 6 | Figure | RC1 | 27 | Pure concrete waste from a building | 7 | 42.5R | superplasticizer | 1.2 | n/a | n/a | 0.48 | 51.4 | cylinder Ø120/240 mm | 50.115 | 1.244552 | 180 | 28 | 60 | 60 | 0.3 |  | 30300 | 30300 |  |  | 0.064 | 1.9392 | 0.7917687 | CC
93 | 6 | Figure | RC1 | 27 | Pure concrete waste from a building | 7 | 42.5R | superplasticizer | 1.2 | n/a | n/a | 0.48 | 51.4 | cylinder Ø120/240 mm | 50.115 | 1.244552 | 250 | 28 | 60 | 60 | 0.3 |  | 30300 | 30300 |  |  | 0.067 | 2.0301 | 0.7789502 | CC
94 | 6 | Figure | RC1 | 27 | Pure concrete waste from a building | 7 | 42.5R | superplasticizer | 1.2 | n/a | n/a | 0.48 | 51.4 | cylinder Ø120/240 mm | 50.115 | 1.244552 | 400 | 28 | 60 | 60 | 0.3 |  | 30300 | 30300 |  |  | 0.073 | 2.2119 | 0.8004849 | CC
95 | 6 | Figure | RC2 | 63.5 | Pure concrete waste from a building | 8.15 | 42.5R | superplasticizer | 1 | n/a | n/a | 0.48 | 45.6 | cylinder Ø120/240 mm | 44.46 | 1.104116 | 7 | 28 | 60 | 60 | 0.3 |  | 24900 | 24900 |  |  | 0.034 | 0.8466 | 0.8425557 | CC
96 | 6 | Figure | RC2 | 63.5 | Pure concrete waste from a building | 8.15 | 42.5R | superplasticizer | 1 | n/a | n/a | 0.48 | 45.6 | cylinder Ø120/240 mm | 44.46 | 1.104116 | 28 | 28 | 60 | 60 | 0.3 |  | 24900 | 24900 |  |  | 0.056 | 1.3944 | 0.9251592 | CC
97 | 6 | Figure | RC2 | 63.5 | Pure concrete waste from a building | 8.15 | 42.5R | superplasticizer | 1 | n/a | n/a | 0.48 | 45.6 | cylinder Ø120/240 mm | 44.46 | 1.104116 | 56 | 28 | 60 | 60 | 0.3 |  | 24900 | 24900 |  |  | 0.067 | 1.6683 | 0.8855096 | CC
98 | 6 | Figure | RC2 | 63.5 | Pure concrete waste from a building | 8.15 | 42.5R | superplasticizer | 1 | n/a | n/a | 0.48 | 45.6 | cylinder Ø120/240 mm | 44.46 | 1.104116 | 90 | 28 | 60 | 60 | 0.3 |  | 24900 | 24900 |  |  | 0.076 | 1.8924 | 0.8734423 | CC
99 | 6 | Figure | RC2 | 63.5 | Pure concrete waste from a building | 8.15 | 42.5R | superplasticizer | 1 | n/a | n/a | 0.48 | 45.6 | cylinder Ø120/240 mm | 44.46 | 1.104116 | 180 | 28 | 60 | 60 | 0.3 |  | 24900 | 24900 |  |  | 0.09 | 2.241 | 0.9149927 | CC
100 | 6 | Figure | RC2 | 63.5 | Pure concrete waste from a building | 8.15 | 42.5R | superplasticizer | 1 | n/a | n/a | 0.48 | 45.6 | cylinder Ø120/240 mm | 44.46 | 1.104116 | 250 | 28 | 60 | 60 | 0.3 |  | 24900 | 24900 |  |  | 0.095 | 2.3655 | 0.9076433 | CC
101 | 6 | Figure | RC2 | 63.5 | Pure concrete waste from a building | 8.15 | 42.5R | superplasticizer | 1 | n/a | n/a | 0.48 | 45.6 | cylinder Ø120/240 mm | 44.46 | 1.104116 | 400 | 28 | 60 | 60 | 0.3 |  | 24900 | 24900 |  |  | 0.103 | 2.5647 | 0.928163 | CC
102 | 6 | Figure | RC3 | 36.5 | Pure concrete waste from a building | 9 | 42.5R | superplasticizer | 1.2 | n/a | n/a | 0.48 | 44.7 | cylinder Ø120/240 mm | 43.5825 | 1.082324 | 7 | 28 | 60 | 60 | 0.3 |  | 26900 | 26900 |  |  | 0.034 | 0.9146 | 0.9102309 | CC
103 | 6 | Figure | RC3 | 36.5 | Pure concrete waste from a building | 9 | 42.5R | superplasticizer | 1.2 | n/a | n/a | 0.48 | 44.7 | cylinder Ø120/240 mm | 43.5825 | 1.082324 | 28 | 28 | 60 | 60 | 0.3 |  | 26900 | 26900 |  |  | 0.057 | 1.5333 | 1.017317 | CC
104 | 6 | Figure | RC3 | 36.5 | Pure concrete waste from a building | 9 | 42.5R | superplasticizer | 1.2 | n/a | n/a | 0.48 | 44.7 | cylinder Ø120/240 mm | 43.5825 | 1.082324 | 56 | 28 | 60 | 60 | 0.3 |  | 26900 | 26900 |  |  | 0.072 | 1.9368 | 1.028025 | CC
105 | 6 | Figure | RC3 | 36.5 | Pure concrete waste from a building | 9 | 42.5R | superplasticizer | 1.2 | n/a | n/a | 0.48 | 44.7 | cylinder Ø120/240 mm | 43.5825 | 1.082324 | 90 | 28 | 60 | 60 | 0.3 |  | 26900 | 26900 |  |  | 0.084 | 2.2596 | 1.042924 | CC
106 | 6 | Figure | RC3 | 36.5 | Pure concrete waste from a building | 9 | 42.5R | superplasticizer | 1.2 | n/a | n/a | 0.48 | 44.7 | cylinder Ø120/240 mm | 43.5825 | 1.082324 | 180 | 28 | 60 | 60 | 0.3 |  | 26900 | 26900 |  |  | 0.099 | 2.6631 | 1.087335 | CC
107 | 6 | Figure | RC3 | 36.5 | Pure concrete waste from a building | 9 | 42.5R | superplasticizer | 1.2 | n/a | n/a | 0.48 | 44.7 | cylinder Ø120/240 mm | 43.5825 | 1.082324 | 250 | 28 | 60 | 60 | 0.3 |  | 26900 | 26900 |  |  | 0.103 | 2.7707 | 1.063119 | CC
108 | 6 | Figure | RC3 | 36.5 | Pure concrete waste from a building | 9 | 42.5R | superplasticizer | 1.2 | n/a | n/a | 0.48 | 44.7 | cylinder Ø120/240 mm | 43.5825 | 1.082324 | 400 | 28 | 60 | 60 | 0.3 |  | 26900 | 26900 |  |  | 0.111 | 2.9859 | 1.080595 | CC
109 | 6 | Figure | RC4 | 36.5 | Pure concrete waste from a building | 9 | 42.5R | superplasticizer | 1.2 | n/a | n/a | 0.48 | 41.9 | cylinder Ø120/240 mm | 40.8525 | 1.014528 | 7 | 28 | 60 | 60 | 0.3 |  | 30600 | 30600 |  |  | 0.032 | 0.9792 | 0.9745223 | CC
110 | 6 | Figure | RC4 | 36.5 | Pure concrete waste from a building | 9 | 42.5R | superplasticizer | 1.2 | n/a | n/a | 0.48 | 41.9 | cylinder Ø120/240 mm | 40.8525 | 1.014528 | 28 | 28 | 60 | 60 | 0.3 |  | 30600 | 30600 |  |  | 0.055 | 1.683 | 1.11664 | CC
111 | 6 | Figure | RC4 | 36.5 | Pure concrete waste from a building | 9 | 42.5R | superplasticizer | 1.2 | n/a | n/a | 0.48 | 41.9 | cylinder Ø120/240 mm | 40.8525 | 1.014528 | 56 | 28 | 60 | 60 | 0.3 |  | 30600 | 30600 |  |  | 0.069 | 2.1114 | 1.120701 | CC
112 | 6 | Figure | RC4 | 36.5 | Pure concrete waste from a building | 9 | 42.5R | superplasticizer | 1.2 | n/a | n/a | 0.48 | 41.9 | cylinder Ø120/240 mm | 40.8525 | 1.014528 | 90 | 28 | 60 | 60 | 0.3 |  | 30600 | 30600 |  |  | 0.082 | 2.5092 | 1.158128 | CC
113 | 6 | Figure | RC4 | 36.5 | Pure concrete waste from a building | 9 | 42.5R | superplasticizer | 1.2 | n/a | n/a | 0.48 | 41.9 | cylinder Ø120/240 mm | 40.8525 | 1.014528 | 180 | 28 | 60 | 60 | 0.3 |  | 30600 | 30600 |  |  | 0.095 | 2.907 | 1.186918 | CC
114 | 6 | Figure | RC4 | 36.5 | Pure concrete waste from a building | 9 | 42.5R | superplasticizer | 1.2 | n/a | n/a | 0.48 | 41.9 | cylinder Ø120/240 mm | 40.8525 | 1.014528 | 250 | 28 | 60 | 60 | 0.3 |  | 30600 | 30600 |  |  | 0.1 | 3.06 | 1.174123 | CC
115 | 6 | Figure | RC4 | 36.5 | Pure concrete waste from a building | 9 | 42.5R | superplasticizer | 1.2 | n/a | n/a | 0.48 | 41.9 | cylinder Ø120/240 mm | 40.8525 | 1.014528 | 400 | 28 | 60 | 60 | 0.3 |  | 30600 | 30600 |  |  | 0.108 | 3.3048 | 1.196005 | CC
116 | 7 | Figure | NAC100 | 0 | n/a | 0.65 | 42.5N | n/a | n/a | n/a | n/a | 0.5 | 32 | cylinder Ø150/300 mm | 32 |  | 1 | 28 | 50 | 65 | 0.4 |  | 36000 | 36000 |  |  | 0.014 | 0.504 |  | n/a
117 | 7 | Figure | NAC100 | 0 | n/a | 0.65 | 42.5N | n/a | n/a | n/a | n/a | 0.5 | 32 | cylinder Ø150/300 mm | 32 |  | 7 | 28 | 50 | 65 | 0.4 |  | 36000 | 36000 |  |  | 0.024 | 0.864 |  | n/a
118 | 7 | Figure | NAC100 | 0 | n/a | 0.65 | 42.5N | n/a | n/a | n/a | n/a | 0.5 | 32 | cylinder Ø150/300 mm | 32 |  | 28 | 28 | 50 | 65 | 0.4 |  | 36000 | 36000 |  |  | 0.036 | 1.296 |  | n/a
119 | 7 | Figure | NAC100 | 0 | n/a | 0.65 | 42.5N | n/a | n/a | n/a | n/a | 0.5 | 32 | cylinder Ø150/300 mm | 32 |  | 56 | 28 | 50 | 65 | 0.4 |  | 36000 | 36000 |  |  | 0.044 | 1.584 |  | n/a
120 | 7 | Figure | NAC100 | 0 | n/a | 0.65 | 42.5N | n/a | n/a | n/a | n/a | 0.5 | 32 | cylinder Ø150/300 mm | 32 |  | 90 | 28 | 50 | 65 | 0.4 |  | 36000 | 36000 |  |  | 0.047 | 1.692 |  | n/a
121 | 7 | Figure | RAC30 | 30 | From landfill site and demolished cooling tower | 3.49 | 42.5N | n/a | n/a | n/a | n/a | 0.5 | 31 | cylinder Ø150/300 mm | 31 | 0.96875 | 1 | 28 | 50 | 65 | 0.4 |  | 36000 | 36000 |  |  | 0.019 | 0.684 | 1.357143 | NAC100
122 | 7 | Figure | RAC30 | 30 | From landfill site and demolished cooling tower | 3.49 | 42.5N | n/a | n/a | n/a | n/a | 0.5 | 31 | cylinder Ø150/300 mm | 31 | 0.96875 | 7 | 28 | 50 | 65 | 0.4 |  | 36000 | 36000 |  |  | 0.043 | 1.548 | 1.791667 | NAC100
123 | 7 | Figure | RAC30 | 30 | From landfill site and demolished cooling tower | 3.49 | 42.5N | n/a | n/a | n/a | n/a | 0.5 | 31 | cylinder Ø150/300 mm | 31 | 0.96875 | 28 | 28 | 50 | 65 | 0.4 |  | 36000 | 36000 |  |  | 0.065 | 2.34 | 1.805556 | NAC100
124 | 7 | Figure | RAC30 | 30 | From landfill site and demolished cooling tower | 3.49 | 42.5N | n/a | n/a | n/a | n/a | 0.5 | 31 | cylinder Ø150/300 mm | 31 | 0.96875 | 56 | 28 | 50 | 65 | 0.4 |  | 36000 | 36000 |  |  | 0.074 | 2.664 | 1.681818 | NAC100
125 | 7 | Figure | RAC30 | 30 | From landfill site and demolished cooling tower | 3.49 | 42.5N | n/a | n/a | n/a | n/a | 0.5 | 31 | cylinder Ø150/300 mm | 31 | 0.96875 | 90 | 28 | 50 | 65 | 0.4 |  | 36000 | 36000 |  |  | 0.079 | 2.844 | 1.680851 | NAC100
126 | 8 | Table | H | 0 | n/a | 0.3 | 42.5N | n/a | n/a | n/a | n/a | 0.51 | 26.5 | cylinder Ø150/300 mm | 26.5 |  | 7 | 28 | 50 | 77 | 0.25 | 8.5 | 31500 | 31500 |  | 0.042 |  | 0.1556471 |  | n/a
127 | 8 | Table | H | 0 | n/a | 0.3 | 42.5N | n/a | n/a | n/a | n/a | 0.51 | 26.5 | cylinder Ø150/300 mm | 26.5 |  | 28 | 28 | 50 | 77 | 0.25 | 8.5 | 31500 | 31500 |  | 0.08 |  | 0.2964706 |  | n/a
128 | 8 | Table | H | 0 | n/a | 0.3 | 42.5N | n/a | n/a | n/a | n/a | 0.51 | 26.5 | cylinder Ø150/300 mm | 26.5 |  | 56 | 28 | 50 | 77 | 0.25 | 8.5 | 31500 | 31500 |  | 0.095 |  | 0.3520588 |  | n/a
129 | 8 | Table | HrL | 100 | Laboratory recycling of cubes | 4.7 | 42.5N | n/a | n/a | n/a | n/a | 0.5 | 32 | cylinder Ø150/300 mm | 32 | 1.207547 | 7 | 28 | 50 | 77 | 0.25 | 7.5 | 25000 | 25000 |  | 0.146 |  | 0.4866667 |  | H
130 | 8 | Table | HrL | 100 | Laboratory recycling of cubes | 4.7 | 42.5N | n/a | n/a | n/a | n/a | 0.5 | 32 | cylinder Ø150/300 mm | 32 | 1.207547 | 28 | 28 | 50 | 77 | 0.25 | 7.5 | 25000 | 25000 |  | 0.225 |  | 0.75 |  | H
131 | 8 | Table | HrL | 100 | Laboratory recycling of cubes | 4.7 | 42.5N | n/a | n/a | n/a | n/a | 0.5 | 32 | cylinder Ø150/300 mm | 32 | 1.207547 | 56 | 28 | 50 | 77 | 0.25 | 7.5 | 25000 | 25000 |  | 0.25 |  | 0.8333333 |  | H
132 | 8 | Table | M | 0 | n/a | 0.3 | 42.5N | n/a | n/a | n/a | n/a | 0.6 | 27.5 | cylinder Ø150/300 mm | 27.5 |  | 7 | 28 | 50 | 77 | 0.25 | 7.5 | 36500 | 36500 |  | 0.076 |  | 0.3698667 |  | n/a
133 | 8 | Table | M | 0 | n/a | 0.3 | 42.5N | n/a | n/a | n/a | n/a | 0.6 | 27.5 | cylinder Ø150/300 mm | 27.5 |  | 28 | 28 | 50 | 77 | 0.25 | 7.5 | 36500 | 36500 |  | 0.116 |  | 0.5645333 |  | n/a
134 | 8 | Table | M | 0 | n/a | 0.3 | 42.5N | n/a | n/a | n/a | n/a | 0.6 | 27.5 | cylinder Ø150/300 mm | 27.5 |  | 56 | 28 | 50 | 77 | 0.25 | 7.5 | 36500 | 36500 |  | 0.132 |  | 0.6424 |  | n/a
135 | 8 | Table | MrM | 100 | Laboratory recycling of cubes | 4.5 | 42.5N | n/a | n/a | n/a | n/a | 0.6 | 25.5 | cylinder Ø150/300 mm | 25.5 | 0.9272727 | 7 | 28 | 50 | 77 | 0.25 | 6 | 25000 | 25000 |  | 0.124 |  | 0.5166667 |  | M
136 | 8 | Table | MrM | 100 | Laboratory recycling of cubes | 4.5 | 42.5N | n/a | n/a | n/a | n/a | 0.6 | 25.5 | cylinder Ø150/300 mm | 25.5 | 0.9272727 | 28 | 28 | 50 | 77 | 0.25 | 6 | 25000 | 25000 |  | 0.211 |  | 0.8791667 |  | M
137 | 8 | Table | MrM | 100 | Laboratory recycling of cubes | 4.5 | 42.5N | n/a | n/a | n/a | n/a | 0.6 | 25.5 | cylinder Ø150/300 mm | 25.5 | 0.9272727 | 56 | 28 | 50 | 77 | 0.25 | 6 | 25000 | 25000 |  | 0.241 |  | 1.004167 |  | M
138 | 8 | Table | L | 0 | n/a | 0.3 | 42.5N | n/a | n/a | n/a | n/a | 0.73 | 20 | cylinder Ø150/300 mm | 20 |  | 7 | 28 | 50 | 77 | 0.25 | 5.7 | 28500 | 28500 |  | 0.059 |  | 0.295 |  | n/a
139 | 8 | Table | L | 0 | n/a | 0.3 | 42.5N | n/a | n/a | n/a | n/a | 0.73 | 20 | cylinder Ø150/300 mm | 20 |  | 28 | 28 | 50 | 77 | 0.25 | 5.7 | 28500 | 28500 |  | 0.15 |  | 0.75 |  | n/a
140 | 8 | Table | L | 0 | n/a | 0.3 | 42.5N | n/a | n/a | n/a | n/a | 0.73 | 20 | cylinder Ø150/300 mm | 20 |  | 56 | 28 | 50 | 77 | 0.25 | 5.7 | 28500 | 28500 |  | 0.196 |  | 0.98 |  | n/a
141 | 8 | Table | LrH | 100 | Laboratory recycling of cubes | 5.4 | 42.5N | n/a | n/a | n/a | n/a | 0.75 | 18.5 | cylinder Ø150/300 mm | 18.5 | 0.925 | 7 | 28 | 50 | 77 | 0.25 | 4.9 | 23000 | 23000 |  | 0.146 |  | 0.6853061 |  | L
142 | 8 | Table | LrH | 100 | Laboratory recycling of cubes | 5.4 | 42.5N | n/a | n/a | n/a | n/a | 0.75 | 18.5 | cylinder Ø150/300 mm | 18.5 | 0.925 | 28 | 28 | 50 | 77 | 0.25 | 4.9 | 23000 | 23000 |  | 0.33 |  | 1.54898 |  | L
143 | 8 | Table | LrH | 100 | Laboratory recycling of cubes | 5.4 | 42.5N | n/a | n/a | n/a | n/a | 0.75 | 18.5 | cylinder Ø150/300 mm | 18.5 | 0.925 | 56 | 28 | 50 | 77 | 0.25 | 4.9 | 23000 | 23000 |  | 0.358 |  | 1.680408 |  | L
144 | 9 | Table | H50-0 | 0 | n/a | 1.75 | 52.5N | n/a | n/a | n/a | n/a | 0.5 | 60.66 | cylinder Ø150/300 mm | 60.66 |  | 7 | 42 | 75 | 75 | 0.34 |  | 36300 | 38530 | 0.14 |  |  | 0.1318972 |  | n/a
145 | 9 | Table | H50-0 | 0 | n/a | 1.75 | 52.5N | n/a | n/a | n/a | n/a | 0.5 | 60.66 | cylinder Ø150/300 mm | 60.66 |  | 14 | 42 | 75 | 75 | 0.34 |  | 36300 | 38530 | 0.27 |  |  | 0.2543732 |  | n/a
146 | 9 | Table | H50-0 | 0 | n/a | 1.75 | 52.5N | n/a | n/a | n/a | n/a | 0.5 | 60.66 | cylinder Ø150/300 mm | 60.66 |  | 30 | 42 | 75 | 75 | 0.34 |  | 36300 | 38530 | 0.36 |  |  | 0.3391643 |  | n/a
147 | 9 | Table | H50-0 | 0 | n/a | 1.75 | 52.5N | n/a | n/a | n/a | n/a | 0.5 | 60.66 | cylinder Ø150/300 mm | 60.66 |  | 55 | 42 | 75 | 75 | 0.34 |  | 36300 | 38530 | 0.54 |  |  | 0.5087464 |  | n/a
148 | 9 | Table | H50-0 | 0 | n/a | 1.75 | 52.5N | n/a | n/a | n/a | n/a | 0.5 | 60.66 | cylinder Ø150/300 mm | 60.66 |  | 91 | 42 | 75 | 75 | 0.34 |  | 36300 | 38530 | 0.67 |  |  | 0.6312224 |  | n/a
149 | 9 | Table | H50-0 | 0 | n/a | 1.75 | 52.5N | n/a | n/a | n/a | n/a | 0.5 | 60.66 | cylinder Ø150/300 mm | 60.66 |  | 153 | 42 | 75 | 75 | 0.34 |  | 36300 | 38530 | 0.89 |  |  | 0.8384895 |  | n/a
150 | 9 | Table | H50-0 | 0 | n/a | 1.75 | 52.5N | n/a | n/a | n/a | n/a | 0.5 | 60.66 | cylinder Ø150/300 mm | 60.66 |  | 357 | 42 | 75 | 75 | 0.34 |  | 36300 | 38530 | 0.95 |  |  | 0.8950169 |  | n/a
151 | 9 | Table | H50-0 | 0 | n/a | 1.75 | 52.5N | n/a | n/a | n/a | n/a | 0.5 | 60.66 | cylinder Ø150/300 mm | 60.66 |  | 602 | 42 | 75 | 75 | 0.34 |  | 36300 | 38530 | 1.06 |  |  | 0.9986504 |  | n/a
152 | 9 | Table | H50-0 | 0 | n/a | 1.75 | 52.5N | n/a | n/a | n/a | n/a | 0.5 | 60.66 | cylinder Ø150/300 mm | 60.66 |  | 1000 | 42 | 75 | 75 | 0.34 |  | 36300 | 38530 | 1.14 |  |  | 1.07402 |  | n/a
153 | 9 | Table | H50-20 | 20 | Demolition waste (62% concrete, 25% natural aggregate, 10% asphalt…) | 5.4 | 52.5N | n/a | n/a | n/a | n/a | 0.5 | 53.46 | cylinder Ø150/300 mm | 53.46 | 0.8813056 | 7 | 42 | 75 | 75 | 0.26 |  | 32870 | 35300 | 0.4733574 |  |  | 0.4407722 | 3.341785 | H50-0
154 | 9 | Table | H50-20 | 20 | Demolition waste (62% concrete, 25% natural aggregate, 10% asphalt…) | 5.4 | 52.5N | n/a | n/a | n/a | n/a | 0.5 | 53.46 | cylinder Ø150/300 mm | 53.46 | 0.8813056 | 14 | 42 | 75 | 75 | 0.26 |  | 32870 | 35300 | 0.5611629 |  |  | 0.5225333 | 2.054199 | H50-0
155 | 9 | Table | H50-20 | 20 | Demolition waste (62% concrete, 25% natural aggregate, 10% asphalt…) | 5.4 | 52.5N | n/a | n/a | n/a | n/a | 0.5 | 53.46 | cylinder Ø150/300 mm | 53.46 | 0.8813056 | 30 | 42 | 75 | 75 | 0.26 |  | 32870 | 35300 | 0.6031072 |  |  | 0.5615902 | 1.655806 | H50-0
156 | 9 | Table | H50-20 | 20 | Demolition waste (62% concrete, 25% natural aggregate, 10% asphalt…) | 5.4 | 52.5N | n/a | n/a | n/a | n/a | 0.5 | 53.46 | cylinder Ø150/300 mm | 53.46 | 0.8813056 | 55 | 42 | 75 | 75 | 0.26 |  | 32870 | 35300 | 0.631357 |  |  | 0.5878953 | 1.155576 | H50-0
157 | 9 | Table | H50-20 | 20 | Demolition waste (62% concrete, 25% natural aggregate, 10% asphalt…) | 5.4 | 52.5N | n/a | n/a | n/a | n/a | 0.5 | 53.46 | cylinder Ø150/300 mm | 53.46 | 0.8813056 | 91 | 42 | 75 | 75 | 0.26 |  | 32870 | 35300 | 0.6541564 |  |  | 0.6091253 | 0.9649931 | H50-0
158 | 9 | Table | H50-20 | 20 | Demolition waste (62% concrete, 25% natural aggregate, 10% asphalt…) | 5.4 | 52.5N | n/a | n/a | n/a | n/a | 0.5 | 53.46 | cylinder Ø150/300 mm | 53.46 | 0.8813056 | 153 | 42 | 75 | 75 | 0.26 |  | 32870 | 35300 | 0.929433 |  |  | 0.8654522 | 1.032156 | H50-0
159 | 9 | Table | H50-20 | 20 | Demolition waste (62% concrete, 25% natural aggregate, 10% asphalt…) | 5.4 | 52.5N | n/a | n/a | n/a | n/a | 0.5 | 53.46 | cylinder Ø150/300 mm | 53.46 | 0.8813056 | 357 | 42 | 75 | 75 | 0.26 |  | 32870 | 35300 | 0.8863662 |  |  | 0.82535 | 0.9221614 | H50-0
160 | 9 | Table | H50-20 | 20 | Demolition waste (62% concrete, 25% natural aggregate, 10% asphalt…) | 5.4 | 52.5N | n/a | n/a | n/a | n/a | 0.5 | 53.46 | cylinder Ø150/300 mm | 53.46 | 0.8813056 | 602 | 42 | 75 | 75 | 0.26 |  | 32870 | 35300 | 1.054157 |  |  | 0.9815901 | 0.9829166 | H50-0
161 | 9 | Table | H50-20 | 20 | Demolition waste (62% concrete, 25% natural aggregate, 10% asphalt…) | 5.4 | 52.5N | n/a | n/a | n/a | n/a | 0.5 | 53.46 | cylinder Ø150/300 mm | 53.46 | 0.8813056 | 1000 | 42 | 75 | 75 | 0.26 |  | 32870 | 35300 | 1.129693 |  |  | 1.051926 | 0.9794286 | H50-0
162 | 9 | Table | H50-50 | 50 | Demolition waste (62% concrete, 25% natural aggregate, 10% asphalt…) | 5.4 | 52.5N | n/a | n/a | n/a | n/a | 0.5 | 51.81 | cylinder Ø150/300 mm | 51.81 | 0.8541048 | 8 | 42 | 75 | 75 | 0.28 |  | 31550 | 31770 | 0.39 |  |  | 0.3872993 | 2.936372 | H50-0
163 | 9 | Table | H50-50 | 50 | Demolition waste (62% concrete, 25% natural aggregate, 10% asphalt…) | 5.4 | 52.5N | n/a | n/a | n/a | n/a | 0.5 | 51.81 | cylinder Ø150/300 mm | 51.81 | 0.8541048 | 17 | 42 | 75 | 75 | 0.28 |  | 31550 | 31770 | 0.3849344 |  |  | 0.3822688 | 1.502787 | H50-0
164 | 9 | Table | H50-50 | 50 | Demolition waste (62% concrete, 25% natural aggregate, 10% asphalt…) | 5.4 | 52.5N | n/a | n/a | n/a | n/a | 0.5 | 51.81 | cylinder Ø150/300 mm | 51.81 | 0.8541048 | 28 | 42 | 75 | 75 | 0.28 |  | 31550 | 31770 | 0.4021054 |  |  | 0.3993209 | 1.177367 | H50-0
165 | 9 | Table | H50-50 | 50 | Demolition waste (62% concrete, 25% natural aggregate, 10% asphalt…) | 5.4 | 52.5N | n/a | n/a | n/a | n/a | 0.5 | 51.81 | cylinder Ø150/300 mm | 51.81 | 0.8541048 | 56 | 42 | 75 | 75 | 0.28 |  | 31550 | 31770 | 0.4245906 |  |  | 0.4216504 | 0.8288026 | H50-0
166 | 9 | Table | H50-50 | 50 | Demolition waste (62% concrete, 25% natural aggregate, 10% asphalt…) | 5.4 | 52.5N | n/a | n/a | n/a | n/a | 0.5 | 51.81 | cylinder Ø150/300 mm | 51.81 | 0.8541048 | 93 | 42 | 75 | 75 | 0.28 |  | 31550 | 31770 | 0.5571049 |  |  | 0.5532471 | 0.8764693 | H50-0
167 | 9 | Table | H50-50 | 50 | Demolition waste (62% concrete, 25% natural aggregate, 10% asphalt…) | 5.4 | 52.5N | n/a | n/a | n/a | n/a | 0.5 | 51.81 | cylinder Ø150/300 mm | 51.81 | 0.8541048 | 149 | 42 | 75 | 75 | 0.28 |  | 31550 | 31770 | 0.8064935 |  |  | 0.8009088 | 0.9551804 | H50-0
168 | 9 | Table | H50-50 | 50 | Demolition waste (62% concrete, 25% natural aggregate, 10% asphalt…) | 5.4 | 52.5N | n/a | n/a | n/a | n/a | 0.5 | 51.81 | cylinder Ø150/300 mm | 51.81 | 0.8541048 | 351 | 42 | 75 | 75 | 0.28 |  | 31550 | 31770 | 1.028829 |  |  | 1.021704 | 1.141547 | H50-0
169 | 9 | Table | H50-50 | 50 | Demolition waste (62% concrete, 25% natural aggregate, 10% asphalt…) | 5.4 | 52.5N | n/a | n/a | n/a | n/a | 0.5 | 51.81 | cylinder Ø150/300 mm | 51.81 | 0.8541048 | 597 | 42 | 75 | 75 | 0.28 |  | 31550 | 31770 | 1.14 |  |  | 1.132106 | 1.133636 | H50-0
170 | 9 | Table | H50-50 | 50 | Demolition waste (62% concrete, 25% natural aggregate, 10% asphalt…) | 5.4 | 52.5N | n/a | n/a | n/a | n/a | 0.5 | 51.81 | cylinder Ø150/300 mm | 51.81 | 0.8541048 | 1000 | 42 | 75 | 75 | 0.28 |  | 31550 | 31770 | 1.17 |  |  | 1.161898 | 1.081821 | H50-0
171 | 9 | Table | H50-100 | 100 | Demolition waste (62% concrete, 25% natural aggregate, 10% asphalt…) | 5.4 | 52.5N | n/a | n/a | n/a | n/a | 0.5 | 42.85 | cylinder Ø150/300 mm | 42.85 | 0.7063963 | 6 | 42 | 75 | 75 | 0.34 |  | 25860 | 26850 | 0.7494017 |  |  | 0.7217702 | 5.472216 | H50-0
172 | 9 | Table | H50-100 | 100 | Demolition waste (62% concrete, 25% natural aggregate, 10% asphalt…) | 5.4 | 52.5N | n/a | n/a | n/a | n/a | 0.5 | 42.85 | cylinder Ø150/300 mm | 42.85 | 0.7063963 | 14 | 42 | 75 | 75 | 0.34 |  | 25860 | 26850 | 0.8167712 |  |  | 0.7866556 | 3.092525 | H50-0
173 | 9 | Table | H50-100 | 100 | Demolition waste (62% concrete, 25% natural aggregate, 10% asphalt…) | 5.4 | 52.5N | n/a | n/a | n/a | n/a | 0.5 | 42.85 | cylinder Ø150/300 mm | 42.85 | 0.7063963 | 32 | 42 | 75 | 75 | 0.34 |  | 25860 | 26850 | 0.8899081 |  |  | 0.8570958 | 2.527082 | H50-0
174 | 9 | Table | H50-100 | 100 | Demolition waste (62% concrete, 25% natural aggregate, 10% asphalt…) | 5.4 | 52.5N | n/a | n/a | n/a | n/a | 0.5 | 42.85 | cylinder Ø150/300 mm | 42.85 | 0.7063963 | 53 | 42 | 75 | 75 | 0.34 |  | 25860 | 26850 | 0.9931823 |  |  | 0.9565622 | 1.880234 | H50-0
175 | 9 | Table | H50-100 | 100 | Demolition waste (62% concrete, 25% natural aggregate, 10% asphalt…) | 5.4 | 52.5N | n/a | n/a | n/a | n/a | 0.5 | 42.85 | cylinder Ø150/300 mm | 42.85 | 0.7063963 | 90 | 42 | 75 | 75 | 0.34 |  | 25860 | 26850 | 0.9897757 |  |  | 0.9532812 | 1.510214 | H50-0
176 | 9 | Table | H50-100 | 100 | Demolition waste (62% concrete, 25% natural aggregate, 10% asphalt…) | 5.4 | 52.5N | n/a | n/a | n/a | n/a | 0.5 | 42.85 | cylinder Ø150/300 mm | 42.85 | 0.7063963 | 146 | 42 | 75 | 75 | 0.34 |  | 25860 | 26850 | 1.241229 |  |  | 1.195463 | 1.425733 | H50-0
177 | 9 | Table | H50-100 | 100 | Demolition waste (62% concrete, 25% natural aggregate, 10% asphalt…) | 5.4 | 52.5N | n/a | n/a | n/a | n/a | 0.5 | 42.85 | cylinder Ø150/300 mm | 42.85 | 0.7063963 | 348 | 42 | 75 | 75 | 0.34 |  | 25860 | 26850 | 1.256086 |  |  | 1.209773 | 1.351676 | H50-0
178 | 9 | Table | H50-100 | 100 | Demolition waste (62% concrete, 25% natural aggregate, 10% asphalt…) | 5.4 | 52.5N | n/a | n/a | n/a | n/a | 0.5 | 42.85 | cylinder Ø150/300 mm | 42.85 | 0.7063963 | 594 | 42 | 75 | 75 | 0.34 |  | 25860 | 26850 | 1.317457 |  |  | 1.26888 | 1.270595 | H50-0
179 | 9 | Table | H50-100 | 100 | Demolition waste (62% concrete, 25% natural aggregate, 10% asphalt…) | 5.4 | 52.5N | n/a | n/a | n/a | n/a | 0.5 | 42.85 | cylinder Ø150/300 mm | 42.85 | 0.7063963 | 1000 | 42 | 75 | 75 | 0.34 |  | 25860 | 26850 | 1.389688 |  |  | 1.338448 | 1.246204 | H50-0
180 | 9 | Table | H65-0 | 0 | n/a | 1.75 | 52.5N | n/a | n/a | n/a | n/a | 0.65 | 46.87 | cylinder Ø150/300 mm | 46.87 |  | 10 | 42 | 75 | 75 | 0.29 |  | 35150 | 36550 | 0.4523168 |  |  | 0.4349914 |  | n/a
181 | 9 | Table | H65-0 | 0 | n/a | 1.75 | 52.5N | n/a | n/a | n/a | n/a | 0.65 | 46.87 | cylinder Ø150/300 mm | 46.87 |  | 15 | 42 | 75 | 75 | 0.29 |  | 35150 | 36550 | 0.5178989 |  |  | 0.4980615 |  | n/a
182 | 9 | Table | H65-0 | 0 | n/a | 1.75 | 52.5N | n/a | n/a | n/a | n/a | 0.65 | 46.87 | cylinder Ø150/300 mm | 46.87 |  | 28 | 42 | 75 | 75 | 0.29 |  | 35150 | 36550 | 0.3649833 |  |  | 0.3510031 |  | n/a
183 | 9 | Table | H65-0 | 0 | n/a | 1.75 | 52.5N | n/a | n/a | n/a | n/a | 0.65 | 46.87 | cylinder Ø150/300 mm | 46.87 |  | 57 | 42 | 75 | 75 | 0.29 |  | 35150 | 36550 | 0.6331514 |  |  | 0.6088994 |  | n/a
184 | 9 | Table | H65-0 | 0 | n/a | 1.75 | 52.5N | n/a | n/a | n/a | n/a | 0.65 | 46.87 | cylinder Ø150/300 mm | 46.87 |  | 92 | 42 | 75 | 75 | 0.29 |  | 35150 | 36550 | 0.8205922 |  |  | 0.7891605 |  | n/a
185 | 9 | Table | H65-0 | 0 | n/a | 1.75 | 52.5N | n/a | n/a | n/a | n/a | 0.65 | 46.87 | cylinder Ø150/300 mm | 46.87 |  | 141 | 42 | 75 | 75 | 0.29 |  | 35150 | 36550 | 0.7805475 |  |  | 0.7506497 |  | n/a
186 | 9 | Table | H65-0 | 0 | n/a | 1.75 | 52.5N | n/a | n/a | n/a | n/a | 0.65 | 46.87 | cylinder Ø150/300 mm | 46.87 |  | 377 | 42 | 75 | 75 | 0.29 |  | 35150 | 36550 | 1.009844 |  |  | 0.9711636 |  | n/a
187 | 9 | Table | H65-0 | 0 | n/a | 1.75 | 52.5N | n/a | n/a | n/a | n/a | 0.65 | 46.87 | cylinder Ø150/300 mm | 46.87 |  | 589 | 42 | 75 | 75 | 0.29 |  | 35150 | 36550 | 1.157759 |  |  | 1.113412 |  | n/a
188 | 9 | Table | H65-0 | 0 | n/a | 1.75 | 52.5N | n/a | n/a | n/a | n/a | 0.65 | 46.87 | cylinder Ø150/300 mm | 46.87 |  | 1000 | 42 | 75 | 75 | 0.29 |  | 35150 | 36550 | 1.193419 |  |  | 1.147707 |  | n/a
189 | 9 | Table | H65-20 | 20 | Demolition waste (62% concrete, 25% natural aggregate, 10% asphalt…) | 5.4 | 52.5N | n/a | n/a | n/a | n/a | 0.65 | 46.66 | cylinder Ø150/300 mm | 46.66 | 0.9955195 | 9 | 42 | 75 | 75 | 0.33 |  | 32530 | 34310 | 0.625389 |  |  | 0.5929439 | 1.363116 | H65-0
190 | 9 | Table | H65-20 | 20 | Demolition waste (62% concrete, 25% natural aggregate, 10% asphalt…) | 5.4 | 52.5N | n/a | n/a | n/a | n/a | 0.65 | 46.66 | cylinder Ø150/300 mm | 46.66 | 0.9955195 | 14 | 42 | 75 | 75 | 0.33 |  | 32530 | 34310 | 0.697844 |  |  | 0.6616399 | 1.32843 | H65-0
191 | 9 | Table | H65-20 | 20 | Demolition waste (62% concrete, 25% natural aggregate, 10% asphalt…) | 5.4 | 52.5N | n/a | n/a | n/a | n/a | 0.65 | 46.66 | cylinder Ø150/300 mm | 46.66 | 0.9955195 | 27 | 42 | 75 | 75 | 0.33 |  | 32530 | 34310 | 0.5678133 |  |  | 0.5383552 | 1.533762 | H65-0
192 | 9 | Table | H65-20 | 20 | Demolition waste (62% concrete, 25% natural aggregate, 10% asphalt…) | 5.4 | 52.5N | n/a | n/a | n/a | n/a | 0.65 | 46.66 | cylinder Ø150/300 mm | 46.66 | 0.9955195 | 56 | 42 | 75 | 75 | 0.33 |  | 32530 | 34310 | 0.7514372 |  |  | 0.7124527 | 1.170066 | H65-0
193 | 9 | Table | H65-20 | 20 | Demolition waste (62% concrete, 25% natural aggregate, 10% asphalt…) | 5.4 | 52.5N | n/a | n/a | n/a | n/a | 0.65 | 46.66 | cylinder Ø150/300 mm | 46.66 | 0.9955195 | 92 | 42 | 75 | 75 | 0.33 |  | 32530 | 34310 | 0.8264862 |  |  | 0.7836081 | 0.9929643 | H65-0
194 | 9 | Table | H65-20 | 20 | Demolition waste (62% concrete, 25% natural aggregate, 10% asphalt…) | 5.4 | 52.5N | n/a | n/a | n/a | n/a | 0.65 | 46.66 | cylinder Ø150/300 mm | 46.66 | 0.9955195 | 140 | 42 | 75 | 75 | 0.33 |  | 32530 | 34310 | 1.066694 |  |  | 1.011354 | 1.347305 | H65-0
195 | 9 | Table | H65-20 | 20 | Demolition waste (62% concrete, 25% natural aggregate, 10% asphalt…) | 5.4 | 52.5N | n/a | n/a | n/a | n/a | 0.65 | 46.66 | cylinder Ø150/300 mm | 46.66 | 0.9955195 | 376 | 42 | 75 | 75 | 0.33 |  | 32530 | 34310 | 1.114357 |  |  | 1.056544 | 1.087916 | H65-0
196 | 9 | Table | H65-20 | 20 | Demolition waste (62% concrete, 25% natural aggregate, 10% asphalt…) | 5.4 | 52.5N | n/a | n/a | n/a | n/a | 0.65 | 46.66 | cylinder Ø150/300 mm | 46.66 | 0.9955195 | 588 | 42 | 75 | 75 | 0.33 |  | 32530 | 34310 | 1.14124 |  |  | 1.082033 | 0.9718169 | H65-0
197 | 9 | Table | H65-20 | 20 | Demolition waste (62% concrete, 25% natural aggregate, 10% asphalt…) | 5.4 | 52.5N | n/a | n/a | n/a | n/a | 0.65 | 46.66 | cylinder Ø150/300 mm | 46.66 | 0.9955195 | 1000 | 42 | 75 | 75 | 0.33 |  | 32530 | 34310 | 1.358873 |  |  | 1.288375 | 1.122564 | H65-0
198 | 9 | Table | H65-50 | 50 | Demolition waste (62% concrete, 25% natural aggregate, 10% asphalt…) | 5.4 | 52.5N | n/a | n/a | n/a | n/a | 0.65 | 42.23 | cylinder Ø150/300 mm | 42.23 | 0.9010028 | 9 | 42 | 75 | 75 | 0.26 |  | 27410 | 29300 | 0.639201 |  |  | 0.5979692 | 1.374669 | H65-0
199 | 9 | Table | H65-50 | 50 | Demolition waste (62% concrete, 25% natural aggregate, 10% asphalt…) | 5.4 | 52.5N | n/a | n/a | n/a | n/a | 0.65 | 42.23 | cylinder Ø150/300 mm | 42.23 | 0.9010028 | 15 | 42 | 75 | 75 | 0.26 |  | 27410 | 29300 | 0.7132547 |  |  | 0.6672461 | 1.339686 | H65-0
200 | 9 | Table | H65-50 | 50 | Demolition waste (62% concrete, 25% natural aggregate, 10% asphalt…) | 5.4 | 52.5N | n/a | n/a | n/a | n/a | 0.65 | 42.23 | cylinder Ø150/300 mm | 42.23 | 0.9010028 | 28 | 42 | 75 | 75 | 0.26 |  | 27410 | 29300 | 0.6477884 |  |  | 0.6060027 | 1.726488 | H65-0
201 | 9 | Table | H65-50 | 50 | Demolition waste (62% concrete, 25% natural aggregate, 10% asphalt…) | 5.4 | 52.5N | n/a | n/a | n/a | n/a | 0.65 | 42.23 | cylinder Ø150/300 mm | 42.23 | 0.9010028 | 57 | 42 | 75 | 75 | 0.26 |  | 27410 | 29300 | 0.5463654 |  |  | 0.511122 | 0.8394195 | H65-0
202 | 9 | Table | H65-50 | 50 | Demolition waste (62% concrete, 25% natural aggregate, 10% asphalt…) | 5.4 | 52.5N | n/a | n/a | n/a | n/a | 0.65 | 42.23 | cylinder Ø150/300 mm | 42.23 | 0.9010028 | 92 | 42 | 75 | 75 | 0.26 |  | 27410 | 29300 | 0.8954654 |  |  | 0.8377033 | 1.061512 | H65-0
203 | 9 | Table | H65-50 | 50 | Demolition waste (62% concrete, 25% natural aggregate, 10% asphalt…) | 5.4 | 52.5N | n/a | n/a | n/a | n/a | 0.65 | 42.23 | cylinder Ø150/300 mm | 42.23 | 0.9010028 | 142 | 42 | 75 | 75 | 0.26 |  | 27410 | 29300 | 0.9988978 |  |  | 0.9344638 | 1.244873 | H65-0
204 | 9 | Table | H65-50 | 50 | Demolition waste (62% concrete, 25% natural aggregate, 10% asphalt…) | 5.4 | 52.5N | n/a | n/a | n/a | n/a | 0.65 | 42.23 | cylinder Ø150/300 mm | 42.23 | 0.9010028 | 376 | 42 | 75 | 75 | 0.26 |  | 27410 | 29300 | 1.109253 |  |  | 1.037701 | 1.068513 | H65-0
205 | 9 | Table | H65-50 | 50 | Demolition waste (62% concrete, 25% natural aggregate, 10% asphalt…) | 5.4 | 52.5N | n/a | n/a | n/a | n/a | 0.65 | 42.23 | cylinder Ø150/300 mm | 42.23 | 0.9010028 | 588 | 42 | 75 | 75 | 0.26 |  | 27410 | 29300 | 1.343155 |  |  | 1.256515 | 1.128526 | H65-0
206 | 9 | Table | H65-50 | 50 | Demolition waste (62% concrete, 25% natural aggregate, 10% asphalt…) | 5.4 | 52.5N | n/a | n/a | n/a | n/a | 0.65 | 42.23 | cylinder Ø150/300 mm | 42.23 | 0.9010028 | 1000 | 42 | 75 | 75 | 0.26 |  | 27410 | 29300 | 1.515696 |  |  | 1.417926 | 1.235442 | H65-0
207 | 9 | Table | H65-100 | 100 | Demolition waste (62% concrete, 25% natural aggregate, 10% asphalt…) | 5.4 | 52.5N | n/a | n/a | n/a | n/a | 0.65 | 32.36 | cylinder Ø150/300 mm | 32.36 | 0.6904203 | 8 | 42 | 75 | 75 | 0.39 |  | 24050 | 23980 | 0.6447119 |  |  | 0.6465939 | 1.486452 | H65-0
208 | 9 | Table | H65-100 | 100 | Demolition waste (62% concrete, 25% natural aggregate, 10% asphalt…) | 5.4 | 52.5N | n/a | n/a | n/a | n/a | 0.65 | 32.36 | cylinder Ø150/300 mm | 32.36 | 0.6904203 | 14 | 42 | 75 | 75 | 0.39 |  | 24050 | 23980 | 0.6866444 |  |  | 0.6886488 | 1.382658 | H65-0
209 | 9 | Table | H65-100 | 100 | Demolition waste (62% concrete, 25% natural aggregate, 10% asphalt…) | 5.4 | 52.5N | n/a | n/a | n/a | n/a | 0.65 | 32.36 | cylinder Ø150/300 mm | 32.36 | 0.6904203 | 33 | 42 | 75 | 75 | 0.39 |  | 24050 | 23980 | 0.6901446 |  |  | 0.6921592 | 1.971946 | H65-0
210 | 9 | Table | H65-100 | 100 | Demolition waste (62% concrete, 25% natural aggregate, 10% asphalt…) | 5.4 | 52.5N | n/a | n/a | n/a | n/a | 0.65 | 32.36 | cylinder Ø150/300 mm | 32.36 | 0.6904203 | 56 | 42 | 75 | 75 | 0.39 |  | 24050 | 23980 | 0.6784535 |  |  | 0.680434 | 1.117482 | H65-0
211 | 9 | Table | H65-100 | 100 | Demolition waste (62% concrete, 25% natural aggregate, 10% asphalt…) | 5.4 | 52.5N | n/a | n/a | n/a | n/a | 0.65 | 32.36 | cylinder Ø150/300 mm | 32.36 | 0.6904203 | 90 | 42 | 75 | 75 | 0.39 |  | 24050 | 23980 | 1.127701 |  |  | 1.130993 | 1.43316 | H65-0
212 | 9 | Table | H65-100 | 100 | Demolition waste (62% concrete, 25% natural aggregate, 10% asphalt…) | 5.4 | 52.5N | n/a | n/a | n/a | n/a | 0.65 | 32.36 | cylinder Ø150/300 mm | 32.36 | 0.6904203 | 133 | 42 | 75 | 75 | 0.39 |  | 24050 | 23980 | 1.382993 |  |  | 1.38703 | 1.847773 | H65-0
213 | 9 | Table | H65-100 | 100 | Demolition waste (62% concrete, 25% natural aggregate, 10% asphalt…) | 5.4 | 52.5N | n/a | n/a | n/a | n/a | 0.65 | 32.36 | cylinder Ø150/300 mm | 32.36 | 0.6904203 | 369 | 42 | 75 | 75 | 0.39 |  | 24050 | 23980 | 1.445312 |  |  | 1.449532 | 1.492572 | H65-0
214 | 9 | Table | H65-100 | 100 | Demolition waste (62% concrete, 25% natural aggregate, 10% asphalt…) | 5.4 | 52.5N | n/a | n/a | n/a | n/a | 0.65 | 32.36 | cylinder Ø150/300 mm | 32.36 | 0.6904203 | 581 | 42 | 75 | 75 | 0.39 |  | 24050 | 23980 | 1.672472 |  |  | 1.677354 | 1.506499 | H65-0
215 | 9 | Table | H65-100 | 100 | Demolition waste (62% concrete, 25% natural aggregate, 10% asphalt…) | 5.4 | 52.5N | n/a | n/a | n/a | n/a | 0.65 | 32.36 | cylinder Ø150/300 mm | 32.36 | 0.6904203 | 1000 | 42 | 75 | 75 | 0.39 |  | 24050 | 23980 | 1.753845 |  |  | 1.758965 | 1.532591 | H65-0
216 | 10 | Figure | NC-REF | 0 | n/a | 2 | 42.5N | n/a | n/a | n/a | n/a | 0.5 | 38.8 | cylinder Ø100/200 mm | 37.83 |  | 28 | 28 | 50 | 50 | 0.2 |  | 30000 | 30000 |  |  | 0.014 | 0.42 |  | n/a
217 | 10 | Figure | NC-REF | 0 | n/a | 2 | 42.5N | n/a | n/a | n/a | n/a | 0.5 | 38.8 | cylinder Ø100/200 mm | 37.83 |  | 56 | 28 | 50 | 50 | 0.2 |  | 30000 | 30000 |  |  | 0.023 | 0.69 |  | n/a
218 | 10 | Figure | NC-REF | 0 | n/a | 2 | 42.5N | n/a | n/a | n/a | n/a | 0.5 | 38.8 | cylinder Ø100/200 mm | 37.83 |  | 90 | 28 | 50 | 50 | 0.2 |  | 30000 | 30000 |  |  | 0.03 | 0.9 |  | n/a
219 | 10 | Figure | NC-REF | 0 | n/a | 2 | 42.5N | n/a | n/a | n/a | n/a | 0.5 | 38.8 | cylinder Ø100/200 mm | 37.83 |  | 180 | 28 | 50 | 50 | 0.2 |  | 30000 | 30000 |  |  | 0.038 | 1.14 |  | n/a
220 | 10 | Figure | NC-REF | 0 | n/a | 2 | 42.5N | n/a | n/a | n/a | n/a | 0.5 | 38.8 | cylinder Ø100/200 mm | 37.83 |  | 270 | 28 | 50 | 50 | 0.2 |  | 30000 | 30000 |  |  | 0.041 | 1.23 |  | n/a
221 | 10 | Figure | NC-REF | 0 | n/a | 2 | 42.5N | n/a | n/a | n/a | n/a | 0.5 | 38.8 | cylinder Ø100/200 mm | 37.83 |  | 450 | 28 | 50 | 50 | 0.2 |  | 30000 | 30000 |  |  | 0.044 | 1.32 |  | n/a
222 | 10 | Figure | NC-40 | 50 | Laboratory recycling of specimens | 5.9 | 42.5N | n/a | n/a | n/a | n/a | 0.5 | 32 | cylinder Ø100/200 mm | 31.2 |  | 28 | 28 | 50 | 50 | 0.2 |  | 26700 | 26700 |  |  | 0.034 | 0.9078 | 2.161429 | NC-REF
223 | 10 | Figure | NC-40 | 50 | Laboratory recycling of specimens | 5.9 | 42.5N | n/a | n/a | n/a | n/a | 0.5 | 32 | cylinder Ø100/200 mm | 31.2 |  | 56 | 28 | 50 | 50 | 0.2 |  | 26700 | 26700 |  |  | 0.044 | 1.1748 | 1.702609 | NC-REF
224 | 10 | Figure | NC-40 | 50 | Laboratory recycling of specimens | 5.9 | 42.5N | n/a | n/a | n/a | n/a | 0.5 | 32 | cylinder Ø100/200 mm | 31.2 |  | 90 | 28 | 50 | 50 | 0.2 |  | 26700 | 26700 |  |  | 0.055 | 1.4685 | 1.631667 | NC-REF
225 | 10 | Figure | NC-40 | 50 | Laboratory recycling of specimens | 5.9 | 42.5N | n/a | n/a | n/a | n/a | 0.5 | 32 | cylinder Ø100/200 mm | 31.2 |  | 180 | 28 | 50 | 50 | 0.2 |  | 26700 | 26700 |  |  | 0.069 | 1.8423 | 1.616053 | NC-REF
226 | 10 | Figure | NC-40 | 50 | Laboratory recycling of specimens | 5.9 | 42.5N | n/a | n/a | n/a | n/a | 0.5 | 32 | cylinder Ø100/200 mm | 31.2 |  | 270 | 28 | 50 | 50 | 0.2 |  | 26700 | 26700 |  |  | 0.074 | 1.9758 | 1.606341 | NC-REF
227 | 10 | Figure | NC-40 | 50 | Laboratory recycling of specimens | 5.9 | 42.5N | n/a | n/a | n/a | n/a | 0.5 | 32 | cylinder Ø100/200 mm | 31.2 |  | 450 | 28 | 50 | 50 | 0.2 |  | 26700 | 26700 |  |  | 0.08 | 2.136 | 1.618182 | NC-REF
228 | 10 | Figure | NC-110 | 50 | Laboratory recycling of specimens | 5 | 42.5N | n/a | n/a | n/a | n/a | 0.5 | 36.8 | cylinder Ø100/200 mm | 35.88 |  | 28 | 28 | 50 | 50 | 0.2 |  | 29100 | 29100 |  |  | 0.017 | 0.4947 | 1.177857 | NC-REF
229 | 10 | Figure | NC-110 | 50 | Laboratory recycling of specimens | 5 | 42.5N | n/a | n/a | n/a | n/a | 0.5 | 36.8 | cylinder Ø100/200 mm | 35.88 |  | 56 | 28 | 50 | 50 | 0.2 |  | 29100 | 29100 |  |  | 0.026 | 0.7566 | 1.096522 | NC-REF
230 | 10 | Figure | NC-110 | 50 | Laboratory recycling of specimens | 5 | 42.5N | n/a | n/a | n/a | n/a | 0.5 | 36.8 | cylinder Ø100/200 mm | 35.88 |  | 90 | 28 | 50 | 50 | 0.2 |  | 29100 | 29100 |  |  | 0.034 | 0.9894 | 1.099333 | NC-REF
231 | 10 | Figure | NC-110 | 50 | Laboratory recycling of specimens | 5 | 42.5N | n/a | n/a | n/a | n/a | 0.5 | 36.8 | cylinder Ø100/200 mm | 35.88 |  | 180 | 28 | 50 | 50 | 0.2 |  | 29100 | 29100 |  |  | 0.046 | 1.3386 | 1.174211 | NC-REF
232 | 10 | Figure | NC-110 | 50 | Laboratory recycling of specimens | 5 | 42.5N | n/a | n/a | n/a | n/a | 0.5 | 36.8 | cylinder Ø100/200 mm | 35.88 |  | 270 | 28 | 50 | 50 | 0.2 |  | 29100 | 29100 |  |  | 0.051 | 1.4841 | 1.206585 | NC-REF
233 | 10 | Figure | NC-110 | 50 | Laboratory recycling of specimens | 5 | 42.5N | n/a | n/a | n/a | n/a | 0.5 | 36.8 | cylinder Ø100/200 mm | 35.88 |  | 450 | 28 | 50 | 50 | 0.2 |  | 29100 | 29100 |  |  | 0.056 | 1.6296 | 1.234545 | NC-REF
Notes: | 1 Refers to coarse aggregates (>4 mm)
2 When not provided in the reference, cement type was assumed as 42.5N, indicated with text in red

## RACdata
No. | Ref. | doi | Mix proportions of CCMs-RAC (kg/m3) | [11 empty] | Mechanical properties |  |  |  | https://doi.org/10.1016/j.cscm.2024.e03708
|  |  | OPC | FA | GGBS | SF | CC | NCA | RCA | NFA | RFA | Water | SP | w/b | CS | FS | STS | EM
[15 empty] | (MPa) | (MPa) | (MPa) | (GPa)
1 | (Tam et al., 2021) | doi.org/10.1016/j.jclepro.2021.126307 | 525 |  |  |  |  | 1032.3 |  | 632.7 |  | 210 |  | 0.4 | 42.75
2 | (Tam et al., 2021) | doi.org/10.1016/j.jclepro.2021.126307 | 525 |  |  |  |  | 722.61 | 309.69 | 632.7 |  | 210 |  | 0.4 | 36.5
3 | (Tam et al., 2021) | doi.org/10.1016/j.jclepro.2021.126307 | 525 |  |  |  |  | 516.15 | 516.15 | 632.7 |  | 210 |  | 0.4 | 35.05
4 | (Tam et al., 2021) | doi.org/10.1016/j.jclepro.2021.126307 | 525 | [5 empty] | 1032.3 | 632.7 |  | 210 |  | 0.4 | 33.14
5 | (Tam et al., 2021) | doi.org/10.1016/j.jclepro.2021.126307 | 472.5 |  |  |  |  | 1029.5 |  | 688.05 |  | 210 |  | 0.45 | 35.81
6 | (Tam et al., 2021) | doi.org/10.1016/j.jclepro.2021.126307 | 472.5 |  |  |  |  | 720.62 | 308.84 | 688.05 |  | 210 |  | 0.45 | 31.23
7 | (Tam et al., 2021) | doi.org/10.1016/j.jclepro.2021.126307 | 472.5 |  |  |  |  | 514.73 | 514.73 | 688.05 |  | 210 |  | 0.45 | 30.48
8 | (Tam et al., 2021) | doi.org/10.1016/j.jclepro.2021.126307 | 472.5 |  |  |  |  | 257.37 | 772.09 | 688.05 |  | 210 |  | 0.45 | 32.28
9 | (Tam et al., 2021) | doi.org/10.1016/j.jclepro.2021.126307 | 472.5 | [5 empty] | 1029.5 | 688.05 |  | 210 |  | 0.45 | 25.66
10 | (Tam et al., 2021) | doi.org/10.1016/j.jclepro.2021.126307 | 283.5 | 94.5 | 94.5 |  |  | 1029.5 |  | 688.05 |  | 210 |  | 0.45 | 34.61
11 | (Tam et al., 2021) | doi.org/10.1016/j.jclepro.2021.126307 | 283.5 | 94.5 | 94.5 |  |  | 720.62 | 308.84 | 688.05 |  | 210 |  | 0.45 | 28.1
12 | (Tam et al., 2021) | doi.org/10.1016/j.jclepro.2021.126307 | 283.5 | 94.5 | 94.5 |  |  | 514.73 | 514.73 | 688.05 |  | 210 |  | 0.45 | 29.9
13 | (Tam et al., 2021) | doi.org/10.1016/j.jclepro.2021.126307 | 283.5 | 94.5 | 94.5 |  |  | 257.37 | 772.09 | 688.05 |  | 210 |  | 0.45 | 29.29
14 | (Tam et al., 2021) | doi.org/10.1016/j.jclepro.2021.126307 | 283.5 | 94.5 | 94.5 |  |  |  | 1029.5 | 688.05 |  | 210 |  | 0.45 | 27.61
15 | (Tam et al., 2021) | doi.org/10.1016/j.jclepro.2021.126307 | 472.5 |  |  |  |  | 1029.5 |  | 688.05 |  | 210 | 1.5593 | 0.45 | 28.11
16 | (Tam et al., 2021) | doi.org/10.1016/j.jclepro.2021.126307 | 472.5 |  |  |  |  | 720.62 | 308.84 | 688.05 |  | 210 | 1.5593 | 0.45 | 29.5
17 | (Tam et al., 2021) | doi.org/10.1016/j.jclepro.2021.126307 | 472.5 |  |  |  |  | 514.73 | 514.73 | 688.05 |  | 210 | 1.5593 | 0.45 | 32.28
18 | (Tam et al., 2021) | doi.org/10.1016/j.jclepro.2021.126307 | 420 |  |  |  |  | 1026.6 |  | 743.4 |  | 210 |  | 0.5 | 34.98
19 | (Tam et al., 2021) | doi.org/10.1016/j.jclepro.2021.126307 | 420 |  |  |  |  | 718.62 | 307.98 | 743.4 |  | 210 |  | 0.5 | 27.1
20 | (Tam et al., 2021) | doi.org/10.1016/j.jclepro.2021.126307 | 420 |  |  |  |  | 513.3 | 513.3 | 743.4 |  | 210 |  | 0.5 | 26.54
21 | (Tam et al., 2021) | doi.org/10.1016/j.jclepro.2021.126307 | 420 | [5 empty] | 1026.6 | 743.4 |  | 210 |  | 0.5 | 24.65
22 | (Tam et al., 2021) | doi.org/10.1016/j.jclepro.2021.126307 | 294 | 126 |  |  |  | 1026.6 |  | 743.4 |  | 210 |  | 0.5 | 26.47
23 | (Aslani et al., 2018) | doi.org/10.1016/j.jclepro.2018.02.074 | 180 | 135 | 101.25 | 33.75 |  | 758.88 |  | 917.06 |  | 202.5 | 4.125 | 0.45 | 50.39 | 3.7
24 | (Aslani et al., 2018) | doi.org/10.1016/j.jclepro.2018.02.074 | 180 | 135 | 101.25 | 33.75 |  | 682.99 | 68.47 | 825.36 | 83.69 | 202.5 | 3.245 | 0.45 | 47.74 | 4.38
25 | (Aslani et al., 2018) | doi.org/10.1016/j.jclepro.2018.02.074 | 180 | 135 | 101.25 | 33.75 |  | 607.11 | 136.94 | 733.65 | 167.37 | 202.5 | 3.905 | 0.45 | 46.06 | 3.98
26 | (Aslani et al., 2018) | doi.org/10.1016/j.jclepro.2018.02.074 | 180 | 135 | 101.25 | 33.75 |  | 531.22 | 205.41 | 641.94 | 251.06 | 202.5 | 4.125 | 0.45 | 45.13 | 3.79
27 | (Aslani et al., 2018) | doi.org/10.1016/j.jclepro.2018.02.074 | 180 | 135 | 101.25 | 33.75 |  | 455.33 | 273.88 | 550.23 | 334.74 | 202.5 | 4.345 | 0.45 | 43.82 | 3.8
28 | (Gholampour et al., 2021) | doi.org/10.1016/j.conbuildmat.2020.121004 | 350 |  |  |  |  | 1110 |  | 740 |  | 193 | 2 | 0.56 | 43.2 | 3.64 | 5.62
29 | (Gholampour et al., 2021) | doi.org/10.1016/j.conbuildmat.2020.121004 | 350 |  |  |  |  | 1110 |  | 555 | 185 | 193 | 2 | 0.56 | 41.8
30 | (Gholampour et al., 2021) | doi.org/10.1016/j.conbuildmat.2020.121004 | 350 |  |  |  |  | 1110 |  | 370 | 370 | 193 | 2 | 0.56 | 31 | 3.3 | 4.56
31 | (Gholampour et al., 2021) | doi.org/10.1016/j.conbuildmat.2020.121004 | 350 |  |  |  |  | 1110 |  |  | 740 | 193 | 2 | 0.56 | 16.5
32 | (Gholampour et al., 2021) | doi.org/10.1016/j.conbuildmat.2020.121004 | 227.5 | 122.5 |  |  |  | 1110 |  | 370 | 370 | 193 | 2 | 0.56 | 23.9
33 | (Gholampour et al., 2021) | doi.org/10.1016/j.conbuildmat.2020.121004 | 105 | 245 |  |  |  | 1110 |  | 370 | 370 | 193 | 2 | 0.56 | 18.4
34 | (Gholampour et al., 2021) | doi.org/10.1016/j.conbuildmat.2020.121004 | 227.5 |  | 122.5 |  |  | 1110 |  | 370 | 370 | 193 | 2 | 0.56 | 37.6
35 | (Gholampour et al., 2021) | doi.org/10.1016/j.conbuildmat.2020.121004 | 105 |  | 245 |  |  | 1110 |  | 370 | 370 | 193 | 2 | 0.56 | 36.5
36 | (Gholampour et al., 2021) | doi.org/10.1016/j.conbuildmat.2020.121004 | 105 | 80.5 | 164.5 |  |  | 1110 |  | 370 | 370 | 193 | 2 | 0.56 | 34.4
37 | (Whiting et al., 2012) | ro.uow.edu.au/eispapers/804 | 350 |  |  |  |  | 1000 |  | 823 |  | 182 | 1.155 | 0.52 | 43.4
38 | (Whiting et al., 2012) | ro.uow.edu.au/eispapers/804 | 350 |  |  |  |  | 60 | 940 | 843 |  | 182 | 1.155 | 0.52 | 38
39 | (Whiting et al., 2012) | ro.uow.edu.au/eispapers/804 | 279 | 119 |  |  |  | 60 | 940 | 763 |  | 179 | 1.3134 | 0.45 | 32
40 | (Tam et al., 2019) | doi.org/10.1007/s42524-019-0019-2 | 630.1 |  |  |  |  | 1393.2 |  | 604.7 |  | 283.55 |  | 0.45 | 31.9
41 | (Tam et al., 2019) | doi.org/10.1007/s42524-019-0019-3 | 315 | 315 |  |  |  | 1393.2 |  | 604.7 |  | 283.55 |  | 0.45 | 25.7
42 | (Tam et al., 2019) | doi.org/10.1007/s42524-019-0019-3 | 315 |  | 315 |  |  | 1393.2 |  | 604.7 |  | 283.55 |  | 0.45 | 31.9
43 | (Tam et al., 2019) | doi.org/10.1007/s42524-019-0019-3 | 630.1 |  |  |  |  | 696.6 | 696.6 | 604.7 |  | 283.55 |  | 0.45 | 34.8
44 | (Tam et al., 2019) | doi.org/10.1007/s42524-019-0019-3 | 315 | 315 |  |  |  | 696.6 | 696.6 | 604.7 |  | 283.55 |  | 0.45 | 29.8
45 | (Tam et al., 2019) | doi.org/10.1007/s42524-019-0019-3 | 315 |  | 315 |  |  | 696.6 | 696.6 | 604.7 |  | 283.55 |  | 0.45 | 27.3
46 | (Tam et al., 2019) | doi.org/10.1007/s42524-019-0019-3 | 630.1 | [5 empty] | 1393.2 | 604.7 |  | 283.55 |  | 0.45 | 40.8
47 | (Tam et al., 2019) | doi.org/10.1007/s42524-019-0019-3 | 315 | 315 |  |  |  |  | 1393.2 | 604.7 |  | 283.55 |  | 0.45 | 36.8
48 | (Tam et al., 2019) | doi.org/10.1007/s42524-019-0019-3 | 315 |  | 315 |  |  |  | 1393.2 | 604.7 |  | 283.55 |  | 0.45 | 33
49 | (Shaikh, 2016) | doi.org/10.1002/suco.201500030 | 430 |  |  |  |  | 1215 |  | 654 |  | 193.5 |  | 0.45 | 50.7 | 4.5
50 | (Shaikh, 2016) | doi.org/10.1002/suco.201500030 | 387 | 43 |  |  |  | 1215 |  | 654 |  | 193.5 |  | 0.45 | 52.1 | 4.6
51 | (Shaikh, 2016) | doi.org/10.1002/suco.201500030 | 430 |  |  |  |  | 911 | 304 | 654 |  | 193.5 |  | 0.45 | 44 | 4
52 | (Shaikh, 2016) | doi.org/10.1002/suco.201500030 | 430 |  |  |  |  | 607 | 607 | 654 |  | 193.5 |  | 0.45 | 37.4 | 3.86
53 | (Shaikh, 2016) | doi.org/10.1002/suco.201500030 | 387 | 43 |  |  |  | 911 | 304 | 654 |  | 193.5 |  | 0.45 | 46.8 | 4.3
54 | (Shaikh, 2016) | doi.org/10.1002/suco.201500030 | 387 | 43 |  |  |  | 607 | 607 | 654 |  | 193.5 |  | 0.45 | 40.1 | 3.8
55 | (Gunasekara et al., 2020) | doi.org/10.3390/app10155207 | 300 |  |  |  |  | 1015 |  | 910 |  | 150 | 2.7 | 0.5 | 26.47
56 | (Gunasekara et al., 2020) | doi.org/10.3390/app10155207 | 400 |  |  |  |  | 1015 |  | 800 |  | 160 | 3.6 | 0.4 | 42.15
57 | (Gunasekara et al., 2020) | doi.org/10.3390/app10155207 | 300 | [5 empty] | 843 | 910 |  | 150 | 3.6 | 0.5 | 19.5
58 | (Gunasekara et al., 2020) | doi.org/10.3390/app10155207 | 400 | [5 empty] | 843 | 800 |  | 160 | 4.8 | 0.4 | 32.28
59 | (Gunasekara et al., 2020) | doi.org/10.3390/app10155207 | 300 |  |  |  |  | 250.6 | 644.4 | 910 |  | 150 | 3.3 | 0.5 | 25.85 | 2.8 | 3.68
60 | (Gunasekara et al., 2020) | doi.org/10.3390/app10155207 | 400 |  |  |  |  | 77.4 | 782.6 | 800 |  | 160 | 4.4 | 0.4 | 41.1 | 3.68 | 3.92
61 | (Munir et al., 2020) | doi.org/10.1088/1757-899x/829/1/012004 | 201.6 |  |  |  |  | 865.1 |  | 462.5 |  | 112 |  | 0.5 | 26.26
62 | (Munir et al., 2020) | doi.org/10.1088/1757-899x/829/1/012004 | 201.6 |  |  |  |  | 691.5 | 161.6 | 462.5 |  | 120.7 |  | 0.5 | 25.46
63 | (Munir et al., 2020) | doi.org/10.1088/1757-899x/829/1/012004 | 201.6 |  |  |  |  | 432.2 | 404 | 462.5 |  | 133.8 |  | 0.5 | 21.78
64 | (Munir et al., 2020) | doi.org/10.1088/1757-899x/829/1/012004 | 201.6 | [5 empty] | 807.9 | 462.5 |  | 156.1 |  | 0.5 | 15.09
65 | (Munir et al., 2020) | doi.org/10.1088/1757-899x/829/1/012004 | 288 |  |  |  |  | 710.1 |  | 528.8 |  | 144.5 |  | 0.47 | 40.1
66 | (Munir et al., 2020) | doi.org/10.1088/1757-899x/829/1/012004 | 288 |  |  |  |  | 568.1 | 132.7 | 528.8 |  | 151.7 |  | 0.47 | 37.95
67 | (Munir et al., 2020) | doi.org/10.1088/1757-899x/829/1/012004 | 288 |  |  |  |  | 355 | 331.8 | 528.8 |  | 162.6 |  | 0.47 | 29.55
68 | (Munir et al., 2020) | doi.org/10.1088/1757-899x/829/1/012004 | 288 | [5 empty] | 663.7 | 528.8 |  | 180.7 |  | 0.47 | 25.31
69 | (Munir et al., 2020) | doi.org/10.1088/1757-899x/829/1/012004 | 313.6 |  |  |  |  | 672.4 |  | 539.8 |  | 87.1 | 1.0646 | 0.25 | 61.82
70 | (Munir et al., 2020) | doi.org/10.1088/1757-899x/829/1/012004 | 313.6 |  |  |  |  | 537.9 | 125.6 | 539.8 |  | 94 | 1.0634 | 0.25 | 54.36
71 | (Munir et al., 2020) | doi.org/10.1088/1757-899x/829/1/012004 | 313.6 |  |  |  |  | 336.2 | 314.2 | 539.8 |  | 104.3 | 1.0614 | 0.25 | 45.45
72 | (Munir et al., 2020) | doi.org/10.1088/1757-899x/829/1/012004 | 313.6 | [5 empty] | 628.4 | 539.8 |  | 121.4 | 1.0582 | 0.25 | 41.3
73 | (Tang et al., 2019) | doi.org/10.3390/su11154182 | 320 | 220 |  |  |  | 870 |  | 645 |  | 195 | 0.132 | 0.36 | 42.9 | 3.9
74 | (Tang et al., 2019) | doi.org/10.3390/su11154182 | 320 | 220 |  |  |  | 435 | 435 | 645 |  | 195 | 0.132 | 0.36 | 35.84 | 3.3
75 | (Tang et al., 2019) | doi.org/10.3390/su11154182 | 320 | 220 |  |  |  |  | 870 | 645 |  | 195 | 0.154 | 0.36 | 30.36 | 2.83
76 | (Tang et al., 2019) | doi.org/10.3390/su11154182 | 320 | 220 |  |  |  |  | 870 |  | 645 | 195 | 0.33 | 0.36 | 23.7 | 2.72
77 | (Shaikh, 2018) | doi.org/10.3390/buildings8080111 | 413 |  |  |  |  | 1245 |  | 512 |  | 190 |  | 0.45 | 47 | 4.2
78 | (Shaikh, 2018) | doi.org/10.3390/buildings8080111 | 248 |  | 165 |  |  | 1245 |  | 512 |  | 190 |  | 0.45 | 41 | 3.6
79 | (Shaikh, 2018) | doi.org/10.3390/buildings8080111 | 248 |  | 165 |  |  | 752 | 502 | 512 |  | 190 |  | 0.45 | 40 | 3.8
80 | (Shaikh, 2018) | doi.org/10.3390/buildings8080111 | 248 |  | 165 |  |  | 752 | 502 | 512 |  | 190 |  | 0.45 | 38 | 3.8
81 | (Ozbakkaloglu et al., 2018) | doi.org/10.1061/(ASCE)MT.1943-5533.0002142 | 380 |  |  |  |  | 1065 |  | 710 |  | 237 |  | 0.55 | 40.9 | 3.7 | 5.16
82 | (Ozbakkaloglu et al., 2018) | doi.org/10.1061/(ASCE)MT.1943-5533.0002142 | 380 |  |  |  |  | 799 | 204 | 710 |  | 236 |  | 0.53 | 41 | 3.4 | 4.7
83 | (Ozbakkaloglu et al., 2018) | doi.org/10.1061/(ASCE)MT.1943-5533.0002142 | 380 |  |  |  |  | 533 | 408 | 710 |  | 236 |  | 0.51 | 40.5 | 3.1 | 4.63
84 | (Ozbakkaloglu et al., 2018) | doi.org/10.1061/(ASCE)MT.1943-5533.0002142 | 380 | [5 empty] | 816 | 710 |  | 235 |  | 0.47 | 40.3 | 2.8 | 3.73
85 | (Ozbakkaloglu et al., 2018) | doi.org/10.1061/(ASCE)MT.1943-5533.0002142 | 380 |  |  |  |  | 1012 |  | 710 |  | 227 |  | 0.53 | 40.1 | 3.8 | 5.35
86 | (Ozbakkaloglu et al., 2018) | doi.org/10.1061/(ASCE)MT.1943-5533.0002142 | 380 |  |  |  |  | 506 | 394 | 710 |  | 218 |  | 0.49 | 41.2 | 3.4 | 5.02
87 | (Ozbakkaloglu et al., 2018) | doi.org/10.1061/(ASCE)MT.1943-5533.0002142 | 380 | [5 empty] | 787 | 710 |  | 209 |  | 0.45 | 40.8 | 3.1 | 3.91
88 | (Ozbakkaloglu et al., 2018) | doi.org/10.1061/(ASCE)MT.1943-5533.0002142 | 506 |  |  | 44 |  | 1065 |  | 710 |  | 195 | 7 | 0.31 | 82.6 | 6.2 | 7.56
89 | (Ozbakkaloglu et al., 2018) | doi.org/10.1061/(ASCE)MT.1943-5533.0002142 | 506 |  |  | 44 |  | 799 | 204 | 710 |  | 194 | 7 | 0.3 | 83.5 | 6 | 7.31
90 | (Ozbakkaloglu et al., 2018) | doi.org/10.1061/(ASCE)MT.1943-5533.0002142 | 506 |  |  | 44 |  | 533 | 408 | 710 |  | 193 | 7 | 0.29 | 84.1 | 5.8 | 6.81
91 | (Ozbakkaloglu et al., 2018) | doi.org/10.1061/(ASCE)MT.1943-5533.0002142 | 506 |  |  | 44 |  | 0 | 816 | 710 |  | 193 | 10 | 0.26 | 82.4 | 5.4 | 6.19
92 | (Saha et al., 2021) | doi.org/10.1016/j.jobe.2020.101614 | 400 |  |  |  |  | 1250 | 0 | 650 | 0 | 120 |  | 0.3 | 73
93 | (Saha et al., 2021) | doi.org/10.1016/j.jobe.2020.101614 | 400 |  |  |  |  | 625 | 290 | 650 | 0 | 120 |  | 0.3 | 57
94 | (Saha et al., 2021) | doi.org/10.1016/j.jobe.2020.101614 | 400 |  |  |  |  | 1220 | 0 | 620 | 0 | 140 |  | 0.35 | 52
95 | (Saha et al., 2021) | doi.org/10.1016/j.jobe.2020.101614 | 400 |  |  |  |  | 610 | 290 | 620 | 0 | 140 |  | 0.35 | 43
96 | (Saha et al., 2021) | doi.org/10.1016/j.jobe.2020.101614 | 400 |  |  |  |  | 1200 | 0 | 600 | 0 | 160 |  | 0.4 | 53
97 | (Saha et al., 2021) | doi.org/10.1016/j.jobe.2020.101614 | 400 |  |  |  |  | 600 | 280 | 600 | 0 | 160 |  | 0.4 | 36
98 | (Saha et al., 2021) | doi.org/10.1016/j.jobe.2020.101614 | 400 |  |  |  |  | 1160 | 0 | 580 | 0 | 180 |  | 0.45 | 48
99 | (Saha et al., 2021) | doi.org/10.1016/j.jobe.2020.101614 | 400 |  |  |  |  | 580 | 270 | 580 | 0 | 180 |  | 0.45 | 35
100 | (Saha et al., 2021) | doi.org/10.1016/j.jobe.2020.101614 | 400 |  |  |  |  | 1130 | 0 | 565 | 0 | 200 |  | 0.5 | 41
101 | (Saha et al., 2021) | doi.org/10.1016/j.jobe.2020.101614 | 400 |  |  |  |  | 565 | 260 | 565 | 0 | 200 |  | 0.5 | 29
102 | (Ahmed, 2013) | doi.org/10.1061/(ASCE)MT.1943-5533.0000763 | 536 |  |  |  |  | 1010 |  | 619 |  | 241 |  | 0.45 | 41.2 | 4.39 | 5.28
103 | (Ahmed, 2013) | doi.org/10.1061/(ASCE)MT.1943-5533.0000763 | 536 |  |  |  |  | 758 | 253 | 619 |  | 241 |  | 0.45 | 46.9 | 4.05 | 6.01
104 | (Ahmed, 2013) | doi.org/10.1061/(ASCE)MT.1943-5533.0000763 | 536 |  |  |  |  | 535 | 535 | 619 |  | 241 |  | 0.45 | 38.6 | 3.86 | 4.47
105 | (Ahmed, 2013) | doi.org/10.1061/(ASCE)MT.1943-5533.0000763 | 536 |  |  |  |  | 253 | 758 | 619 |  | 241 |  | 0.45 | 36.8 | 3.64 | 4.21
106 | (Ahmed, 2013) | doi.org/10.1061/(ASCE)MT.1943-5533.0000763 | 536 | [5 empty] | 1010 | 619 |  | 241 |  | 0.45 | 32.9 | 3.52 | 4.47
107 | (Ahmed, 2013) | doi.org/10.1061/(ASCE)MT.1943-5533.0000763 | 321 | 215 |  |  |  | 1010 |  | 619 |  | 241 |  | 0.45 | 35.3 | 3.91 | 4.47
108 | (Ahmed, 2013) | doi.org/10.1061/(ASCE)MT.1943-5533.0000763 | 321 | 215 |  |  |  | 758 | 253 | 619 |  | 241 |  | 0.45 | 45.3 | 2.97 | 4.38
109 | (Ahmed, 2013) | doi.org/10.1061/(ASCE)MT.1943-5533.0000763 | 321 | 215 |  |  |  | 535 | 535 | 619 |  | 241 |  | 0.45 | 41 | 3.31 | 6.06
110 | (Ahmed, 2013) | doi.org/10.1061/(ASCE)MT.1943-5533.0000763 | 321 | 215 |  |  |  | 253 | 758 | 619 |  | 241 |  | 0.45 | 39.3 | 2.92 | 4.94
111 | (Ahmed, 2013) | doi.org/10.1061/(ASCE)MT.1943-5533.0000763 | 321 | 215 |  |  |  |  | 1010 | 619 |  | 241 |  | 0.45 | 37.5 | 2.76 | 3.74
112 | (Tang et al., 2016) | doi.org/10.1155/2016/2761294 | 445 | 155 |  | 30 |  | 660 |  | 815 |  | 200 | 4.95 | 0.35 | 59.4 | 4.1 |  | 31.5
113 | (Tang et al., 2016) | doi.org/10.1155/2016/2761294 | 445 | 155 |  | 30 |  | 495 | 152 | 815 |  | 200 | 4.95 | 0.35 | 63.7 | 4.9 |  | 30.3
114 | (Tang et al., 2016) | doi.org/10.1155/2016/2761294 | 445 | 155 |  | 30 |  | 330 | 305 | 815 |  | 200 | 4.95 | 0.35 | 65.3 | 4.1 |  | 29.5
115 | (Tang et al., 2016) | doi.org/10.1155/2016/2761294 | 445 | 155 |  | 30 |  | 165 | 458 | 815 |  | 200 | 4.95 | 0.35 | 60 | 3.9 |  | 28.5
116 | (Tang et al., 2016) | doi.org/10.1155/2016/2761294 | 445 | 155 |  | 30 |  |  | 610 | 815 |  | 200 | 4.95 | 0.35 | 53.8 | 3.8 |  | 24.5
117 | (Kotrayothar, 2012) | researchdirect.westernsydney.edu.au/islandora/object/uws:11258/ | 400 |  |  |  |  | 1080 |  | 720 |  | 120 |  | 0.3 | 80.4
118 | (Kotrayothar, 2012) | researchdirect.westernsydney.edu.au/islandora/object/uws:11258/ | 400 |  |  |  |  | 756 | 324 | 720 |  | 120 |  | 0.3 | 74.01
119 | (Kotrayothar, 2012) | researchdirect.westernsydney.edu.au/islandora/object/uws:11258/ | 400 | [5 empty] | 1080 | 720 |  | 120 |  | 0.3 | 55.46
120 | (Kotrayothar, 2012) | researchdirect.westernsydney.edu.au/islandora/object/uws:11258/ | 400 |  |  |  |  | 1080 |  | 720 |  | 140 |  | 0.35 | 73.1
121 | (Kotrayothar, 2012) | researchdirect.westernsydney.edu.au/islandora/object/uws:11258/ | 400 |  |  |  |  | 756 | 324 | 720 |  | 140 |  | 0.35 | 65.94
122 | (Kotrayothar, 2012) | researchdirect.westernsydney.edu.au/islandora/object/uws:11258/ | 400 | [5 empty] | 1080 | 720 |  | 140 |  | 0.35 | 51.82
123 | (Kotrayothar, 2012) | researchdirect.westernsydney.edu.au/islandora/object/uws:11258/ | 400 |  |  |  |  | 1080 |  | 720 |  | 160 |  | 0.4 | 66.12
124 | (Kotrayothar, 2012) | researchdirect.westernsydney.edu.au/islandora/object/uws:11258/ | 400 |  |  |  |  | 756 | 324 | 720 |  | 160 |  | 0.4 | 57.13
125 | (Kotrayothar, 2012) | researchdirect.westernsydney.edu.au/islandora/object/uws:11258/ | 400 | [5 empty] | 1080 | 720 |  | 160 |  | 0.4 | 45.62
126 | (Kotrayothar, 2012) | researchdirect.westernsydney.edu.au/islandora/object/uws:11258/ | 400 |  |  |  |  | 1080 |  | 720 |  | 180 |  | 0.45 | 58.4
127 | (Kotrayothar, 2012) | researchdirect.westernsydney.edu.au/islandora/object/uws:11258/ | 400 |  |  |  |  | 972 | 108 | 720 |  | 180 |  | 0.45 | 55.4
128 | (Kotrayothar, 2012) | researchdirect.westernsydney.edu.au/islandora/object/uws:11258/ | 400 |  |  |  |  | 864 | 216 | 720 |  | 180 |  | 0.45 | 55.1
129 | (Kotrayothar, 2012) | researchdirect.westernsydney.edu.au/islandora/object/uws:11258/ | 400 |  |  |  |  | 756 | 324 | 720 |  | 180 |  | 0.45 | 52.4
130 | (Kotrayothar, 2012) | researchdirect.westernsydney.edu.au/islandora/object/uws:11258/ | 400 |  |  |  |  | 648 | 432 | 720 |  | 180 |  | 0.45 | 51.97
131 | (Kotrayothar, 2012) | researchdirect.westernsydney.edu.au/islandora/object/uws:11258/ | 400 |  |  |  |  | 540 | 540 | 720 |  | 180 |  | 0.45 | 50
132 | (Kotrayothar, 2012) | researchdirect.westernsydney.edu.au/islandora/object/uws:11258/ | 400 |  |  |  |  | 432 | 648 | 720 |  | 180 |  | 0.45 | 48
133 | (Kotrayothar, 2012) | researchdirect.westernsydney.edu.au/islandora/object/uws:11258/ | 400 |  |  |  |  | 324 | 756 | 720 |  | 180 |  | 0.45 | 46.8
134 | (Kotrayothar, 2012) | researchdirect.westernsydney.edu.au/islandora/object/uws:11258/ | 400 |  |  |  |  | 216 | 864 | 720 |  | 180 |  | 0.45 | 47.24
135 | (Kotrayothar, 2012) | researchdirect.westernsydney.edu.au/islandora/object/uws:11258/ | 400 |  |  |  |  | 108 | 972 | 720 |  | 180 |  | 0.45 | 44.2
136 | (Kotrayothar, 2012) | researchdirect.westernsydney.edu.au/islandora/object/uws:11258/ | 400 | [5 empty] | 1080 | 720 |  | 180 |  | 0.45 | 41.5
137 | (Kotrayothar, 2012) | researchdirect.westernsydney.edu.au/islandora/object/uws:11258/ | 400 |  |  |  |  | 1080 |  | 720 |  | 200 |  | 0.5 | 52.2
138 | (Kotrayothar, 2012) | researchdirect.westernsydney.edu.au/islandora/object/uws:11258/ | 400 |  |  |  |  | 756 | 324 | 720 |  | 200 |  | 0.5 | 47.6
139 | (Kotrayothar, 2012) | researchdirect.westernsydney.edu.au/islandora/object/uws:11258/ | 400 | [5 empty] | 1080 | 720 |  | 200 |  | 0.5 | 34.35
140 | (Kotrayothar, 2012) | researchdirect.westernsydney.edu.au/islandora/object/uws:11258/ | 400 |  |  |  |  | 1080 |  | 720 |  | 220 |  | 0.55 | 50.42
141 | (Kotrayothar, 2012) | researchdirect.westernsydney.edu.au/islandora/object/uws:11258/ | 400 |  |  |  |  | 756 | 324 | 720 |  | 220 |  | 0.55 | 42.91
142 | (Kotrayothar, 2012) | researchdirect.westernsydney.edu.au/islandora/object/uws:11258/ | 400 | [5 empty] | 1080 | 720 |  | 220 |  | 0.55 | 32.3
143 | (Kotrayothar, 2012) | researchdirect.westernsydney.edu.au/islandora/object/uws:11258/ | 400 |  |  |  |  | 1080 |  | 720 |  | 240 |  | 0.6 | 42.93
144 | (Kotrayothar, 2012) | researchdirect.westernsydney.edu.au/islandora/object/uws:11258/ | 400 |  |  |  |  | 756 | 324 | 720 |  | 240 |  | 0.6 | 34.92
145 | (Kotrayothar, 2012) | researchdirect.westernsydney.edu.au/islandora/object/uws:11258/ | 400 | [5 empty] | 1080 | 720 |  | 240 |  | 0.6 | 27.13
146 | (Kotrayothar, 2012) | researchdirect.westernsydney.edu.au/islandora/object/uws:11258/ | 600 |  |  |  |  | 1080 |  | 720 |  | 180 |  | 0.45 | 70.99
147 | (Kotrayothar, 2012) | researchdirect.westernsydney.edu.au/islandora/object/uws:11258/ | 600 |  |  |  |  | 756 | 324 | 720 |  | 180 |  | 0.45 | 63.92
148 | (Kotrayothar, 2012) | researchdirect.westernsydney.edu.au/islandora/object/uws:11258/ | 600 | [5 empty] | 1080 | 720 |  | 180 |  | 0.45 | 49.19
149 | (Kotrayothar, 2012) | researchdirect.westernsydney.edu.au/islandora/object/uws:11258/ | 514.29 |  |  |  |  | 1080 |  | 720 |  | 180 |  | 0.45 | 68.01
150 | (Kotrayothar, 2012) | researchdirect.westernsydney.edu.au/islandora/object/uws:11258/ | 514.29 |  |  |  |  | 756 | 324 | 720 |  | 180 |  | 0.45 | 56.21
151 | (Kotrayothar, 2012) | researchdirect.westernsydney.edu.au/islandora/object/uws:11258/ | 514.29 | [5 empty] | 1080 | 720 |  | 180 |  | 0.45 | 46
152 | (Kotrayothar, 2012) | researchdirect.westernsydney.edu.au/islandora/object/uws:11258/ | 450 |  |  |  |  | 1080 |  | 720 |  | 180 |  | 0.45 | 53.82
153 | (Kotrayothar, 2012) | researchdirect.westernsydney.edu.au/islandora/object/uws:11258/ | 450 |  |  |  |  | 756 | 324 | 720 |  | 180 |  | 0.45 | 53.73
154 | (Kotrayothar, 2012) | researchdirect.westernsydney.edu.au/islandora/object/uws:11258/ | 450 | [5 empty] | 1080 | 720 |  | 180 |  | 0.45 | 41.9
155 | (Kotrayothar, 2012) | researchdirect.westernsydney.edu.au/islandora/object/uws:11258/ | 360 |  |  |  |  | 1080 |  | 720 |  | 180 |  | 0.45 | 46
156 | (Kotrayothar, 2012) | researchdirect.westernsydney.edu.au/islandora/object/uws:11258/ | 360 |  |  |  |  | 756 | 324 | 720 |  | 180 |  | 0.45 | 37.22
157 | (Kotrayothar, 2012) | researchdirect.westernsydney.edu.au/islandora/object/uws:11258/ | 360 | [5 empty] | 1080 | 720 |  | 180 |  | 0.45 | 32
158 | (Kotrayothar, 2012) | researchdirect.westernsydney.edu.au/islandora/object/uws:11258/ | 327.27 |  |  |  |  | 1080 |  | 720 |  | 180 |  | 0.45 | 40
159 | (Kotrayothar, 2012) | researchdirect.westernsydney.edu.au/islandora/object/uws:11258/ | 327.27 |  |  |  |  | 756 | 324 | 720 |  | 180 |  | 0.45 | 34.02
160 | (Kotrayothar, 2012) | researchdirect.westernsydney.edu.au/islandora/object/uws:11258/ | 327.27 | [5 empty] | 1080 | 720 |  | 180 |  | 0.45 | 29
161 | (Kotrayothar, 2012) | researchdirect.westernsydney.edu.au/islandora/object/uws:11258/ | 300 |  |  |  |  | 1080 |  | 720 |  | 180 |  | 0.45 | 32.21
162 | (Kotrayothar, 2012) | researchdirect.westernsydney.edu.au/islandora/object/uws:11258/ | 300 |  |  |  |  | 756 | 324 | 720 |  | 180 |  | 0.45 | 32.3
163 | (Kotrayothar, 2012) | researchdirect.westernsydney.edu.au/islandora/object/uws:11258/ | 300 | [5 empty] | 1080 | 720 |  | 180 |  | 0.45 | 25.26
164 | (Gholampour and Ozbakkaloglu, 2018) | doi.org/10.1016/j.engstruct.2017.12.015 | 350 |  |  |  |  | 1080 |  | 720 |  | 199 |  | 0.5 | 38.8 | 3.57 |  | 30
165 | (Gholampour and Ozbakkaloglu, 2018) | doi.org/10.1016/j.engstruct.2017.12.015 | 350 |  |  |  |  | 540 | 465 | 720 |  | 216 |  | 0.5 | 32 | 3.22 |  | 26.7
166 | (Gholampour and Ozbakkaloglu, 2018) | doi.org/10.1016/j.engstruct.2017.12.015 | 350 |  |  |  |  | 540 | 480 | 720 |  | 213 |  | 0.5 | 36.8 | 3.36 |  | 29.1
167 | (Gholampour and Ozbakkaloglu, 2018) | doi.org/10.1016/j.engstruct.2017.12.015 | 437 |  |  | 38 |  | 1095 |  | 730 |  | 153 | 10 | 0.27 | 79.8 | 5.23 |  | 41.3
168 | (Gholampour and Ozbakkaloglu, 2018) | doi.org/10.1016/j.engstruct.2017.12.015 | 437 |  |  | 38 |  |  | 910 | 730 |  | 193 | 10 | 0.27 | 64.3 | 3.9 |  | 31.9
169 | (Gholampour and Ozbakkaloglu, 2018) | doi.org/10.1016/j.engstruct.2017.12.015 | 437 |  |  | 38 |  |  | 973 | 730 |  | 180 | 10 | 0.27 | 80.1 | 5.11 |  | 41.5
170 | (Elchalakani et al., 2017) | doi.org/10.1061/(ASCE)MT.1943-5533.0001748 | 370 |  |  |  |  | 1515 |  | 359 |  | 137 | 8.8 | 0.37 | 74.8
171 | (Elchalakani et al., 2017) | doi.org/10.1061/(ASCE)MT.1943-5533.0001748 | 148 |  | 222 |  |  |  | 1515 | 359 |  | 137 | 7.8 | 0.37 | 45.7
172 | (Elchalakani et al., 2017) | doi.org/10.1061/(ASCE)MT.1943-5533.0001748 | 111 |  | 259 |  |  |  | 1515 | 359 |  | 137 | 7.8 | 0.37 | 43.5
173 | (Elchalakani et al., 2017) | doi.org/10.1061/(ASCE)MT.1943-5533.0001748 | 74 |  | 296 |  |  |  | 1515 | 359 |  | 137 | 7.8 | 0.37 | 38.5
174 | (Elchalakani et al., 2017) | doi.org/10.1061/(ASCE)MT.1943-5533.0001748 | 37 |  | 333 |  |  |  | 1515 | 359 |  | 137 | 7.8 | 0.37 | 24
175 | (Elchalakani et al., 2017) | doi.org/10.1061/(ASCE)MT.1943-5533.0001748 | 148 |  | 222 |  |  |  | 1515 | 359 |  | 137 | 7.8 | 0.37 | 48
176 | (Elchalakani et al., 2017) | doi.org/10.1061/(ASCE)MT.1943-5533.0001748 | 111 |  | 259 |  |  |  | 1515 | 359 |  | 137 | 7.8 | 0.37 | 41.5
177 | (Elchalakani et al., 2017) | doi.org/10.1061/(ASCE)MT.1943-5533.0001748 | 74 |  | 296 |  |  |  | 1515 | 359 |  | 137 | 7.8 | 0.37 | 40.3
178 | (Elchalakani et al., 2017) | doi.org/10.1061/(ASCE)MT.1943-5533.0001748 | 37 |  | 333 |  |  |  | 1515 | 359 |  | 137 | 7.8 | 0.37 | 30.5
179 | (Elchalakani et al., 2017) | doi.org/10.1061/(ASCE)MT.1943-5533.0001748 | 185 | 148 | 18.5 | 18.5 |  |  | 1515 | 359 |  | 137 | 4.9 | 0.37 | 43.2
180 | (Elchalakani et al., 2017) | doi.org/10.1061/(ASCE)MT.1943-5533.0001748 | 140.6 | 185 | 22.2 | 22.2 |  |  | 1515 | 359 |  | 137 | 4.9 | 0.37 | 37.2
181 | (Elchalakani et al., 2017) | doi.org/10.1061/(ASCE)MT.1943-5533.0001748 | 96.2 | 222 | 25.9 | 25.9 |  |  | 1515 | 359 |  | 137 | 4.9 | 0.37 | 31.7
182 | (Elchalakani et al., 2017) | doi.org/10.1061/(ASCE)MT.1943-5533.0001748 | 51.8 | 259 | 29.6 | 29.6 |  |  | 1515 | 359 |  | 137 | 4.9 | 0.37 | 24.3
183 | (Corinaldesi, 2010) | doi.org/10.1016/j.conbuildmat.2010.02.031 | 350 |  |  |  |  | 1109 |  | 732 |  | 140 | 4.2 | 0.4 | 58.6 |  |  | 37.3
184 | (Corinaldesi, 2010) | doi.org/10.1016/j.conbuildmat.2010.02.031 | 340 |  |  |  |  | 1096 |  | 723 |  | 153 | 3.4 | 0.45 | 56.1 |  |  | 36.9
185 | (Corinaldesi, 2010) | doi.org/10.1016/j.conbuildmat.2010.02.031 | 330 |  |  |  |  | 1084 |  | 715 |  | 165 | 2.64 | 0.5 | 51.2 |  |  | 35.6
186 | (Corinaldesi, 2010) | doi.org/10.1016/j.conbuildmat.2010.02.031 | 320 |  |  |  |  | 1072 |  | 708 |  | 176 | 1.92 | 0.55 | 47.1 |  |  | –
187 | (Corinaldesi, 2010) | doi.org/10.1016/j.conbuildmat.2010.02.031 | 310 |  |  |  |  | 1064 |  | 702 |  | 186 | 1.24 | 0.6 | 43.9 |  |  | 33.9
188 | (Corinaldesi, 2010) | doi.org/10.1016/j.conbuildmat.2010.02.031 | 350 |  |  |  |  | 556 | 519 | 732 |  | 140 | 4.2 | 0.4 | 43.3 |  |  | 28.6
189 | (Corinaldesi, 2010) | doi.org/10.1016/j.conbuildmat.2010.02.031 | 340 |  |  |  |  | 549 | 512 | 723 |  | 153 | 3.4 | 0.45 | 39.6 |  |  | 28.6
190 | (Corinaldesi, 2010) | doi.org/10.1016/j.conbuildmat.2010.02.031 | 330 |  |  |  |  | 543 | 507 | 715 |  | 165 | 2.64 | 0.5 | 38.1 |  |  | 27.2
191 | (Corinaldesi, 2010) | doi.org/10.1016/j.conbuildmat.2010.02.031 | 320 |  |  |  |  | 537 | 502 | 708 |  | 176 | 1.92 | 0.55 | 34.5 |  |  | 26.7
192 | (Corinaldesi, 2010) | doi.org/10.1016/j.conbuildmat.2010.02.031 | 310 |  |  |  |  | 533 | 497 | 702 |  | 186 | 1.24 | 0.6 | 31.6 |  |  | 26.4
193 | (Corinaldesi, 2010) | doi.org/10.1016/j.conbuildmat.2010.02.031 | 350 |  |  |  |  | 553 | 523 | 732 |  | 140 | 4.2 | 0.4 | 46.1 |  |  | 32.7
194 | (Corinaldesi, 2010) | doi.org/10.1016/j.conbuildmat.2010.02.031 | 340 |  |  |  |  | 547 | 517 | 723 |  | 153 | 3.4 | 0.45 | 45.8 |  |  | 33.3
195 | (Corinaldesi, 2010) | doi.org/10.1016/j.conbuildmat.2010.02.031 | 330 |  |  |  |  | 541 | 511 | 715 |  | 165 | 2.64 | 0.5 | 39.9 |  |  | 27.7
196 | (Corinaldesi, 2010) | doi.org/10.1016/j.conbuildmat.2010.02.031 | 320 |  |  |  |  | 535 | 506 | 708 |  | 176 | 1.92 | 0.55 | 36.3 |  |  | 24
197 | (Corinaldesi, 2010) | doi.org/10.1016/j.conbuildmat.2010.02.031 | 310 |  |  |  |  | 531 | 501 | 702 |  | 186 | 1.24 | 0.6 | 34.7 |  |  | 22.9
198 | (Abd Elhakam et al., 2012) | doi.org/10.1016/j.conbuildmat.2012.04.013 | 250 |  |  |  |  | 858 | 286 | 762 |  | 150 | 4.375 | 0.6 | 26.7 | 2.18
199 | (Abd Elhakam et al., 2012) | doi.org/10.1016/j.conbuildmat.2012.04.013 | 250 |  |  |  |  | 279 | 836 | 743 |  | 150 | 4.375 | 0.6 | 21.5 | 1.41
200 | (Abd Elhakam et al., 2012) | doi.org/10.1016/j.conbuildmat.2012.04.013 | 400 |  |  |  |  | 770 | 257 | 685 |  | 180 | 3 | 0.45 | 38.3 | 3.24
201 | (Abd Elhakam et al., 2012) | doi.org/10.1016/j.conbuildmat.2012.04.013 | 400 |  |  |  |  | 250 | 751 | 667 |  | 180 | 3 | 0.45 | 34.9 | 2.53
202 | (Abd Elhakam et al., 2012) | doi.org/10.1016/j.conbuildmat.2012.04.013 | 250 |  |  | 25 |  | 858 | 286 | 762 |  | 150 | 4.375 | 0.6 | 34.1 | 2.53
203 | (Abd Elhakam et al., 2012) | doi.org/10.1016/j.conbuildmat.2012.04.013 | 250 |  |  | 25 |  | 279 | 836 | 743 |  | 150 | 4.375 | 0.6 | 29.5 | 2.06
204 | (Andreu and Miren, 2014) | doi.org/10.1016/j.conbuildmat.2012.04.013 | 380 |  |  |  |  | 1086.6 |  | 927 |  | 135.4 | 5.7 | 0.29 | 102.09 | 5.13 |  | 50.41
205 | (Andreu and Miren, 2014) | doi.org/10.1016/j.conbuildmat.2012.04.013 | 380 |  |  |  |  | 869.2 | 202 | 927 |  | 137.1 | 5.7 | 0.29 | 108.03 | 5.71 |  | 48.54
206 | (Andreu and Miren, 2014) | doi.org/10.1016/j.conbuildmat.2012.04.013 | 380 |  |  |  |  | 543.2 | 505.1 | 927 |  | 146.5 | 5.7 | 0.29 | 104.8 | 5.64 |  | 47.93
207 | (Andreu and Miren, 2014) | doi.org/10.1016/j.conbuildmat.2012.04.013 | 380 | [5 empty] | 1010.2 | 927 |  | 162.3 | 5.7 | 0.29 | 108.51 | 5.12 |  | 46.1
208 | (Andreu and Miren, 2014) | doi.org/10.1016/j.conbuildmat.2012.04.013 | 380 |  |  |  |  | 869.2 | 195 | 927 |  | 138.2 | 5.7 | 0.29 | 102.48 | 6.32 |  | 47.79
209 | (Andreu and Miren, 2014) | doi.org/10.1016/j.conbuildmat.2012.04.013 | 380 |  |  |  |  | 543.2 | 498.5 | 927 |  | 149.8 | 5.7 | 0.29 | 103.1 | 5.1 |  | 44.28
210 | (Andreu and Miren, 2014) | doi.org/10.1016/j.conbuildmat.2012.04.013 | 380 | [5 empty] | 975.1 | 927 |  | 170.4 | 5.7 | 0.29 | 100.78 | 5.88 |  | 40.09
211 | (Andreu and Miren, 2014) | doi.org/10.1016/j.conbuildmat.2012.04.013 | 380 |  |  |  |  | 869.2 | 187.8 | 927 |  | 139.7 | 5.7 | 0.29 | 104.28 | 5.31 |  | 48.29
212 | (Andreu and Miren, 2014) | doi.org/10.1016/j.conbuildmat.2012.04.013 | 380 |  |  |  |  | 543.2 | 469.4 | 927 |  | 153.1 | 5.7 | 0.29 | 96.84 | 6.21 |  | 43.04
213 | (Andreu and Miren, 2014) | doi.org/10.1016/j.conbuildmat.2012.04.013 | 380 | [5 empty] | 938.8 | 927 |  | 175.3 | 5.7 | 0.29 | 91.23 | 4.2 |  | 37.15
214 | (Duan and Poon, 2014) | doi.org/10.1016/j.matdes.2014.01.044 | 300 |  |  |  |  | 1128 |  | 697 |  | 205 | 3 | 0.68 | 34.5 | 2.55 |  | 25.1
215 | (Duan and Poon, 2014) | doi.org/10.1016/j.matdes.2014.01.044 | 300 | [5 empty] | 1075 | 697 |  | 205 | 3 | 0.68 | 35 | 2.47 |  | 20.85
216 | (Duan and Poon, 2014) | doi.org/10.1016/j.matdes.2014.01.044 | 300 | [5 empty] | 1027 | 697 |  | 205 | 3 | 0.68 | 29.2 | 2.4 |  | 21.9
217 | (Duan and Poon, 2014) | doi.org/10.1016/j.matdes.2014.01.044 | 300 | [5 empty] | 1027 | 697 |  | 205 | 3 | 0.68 | 27.7 | 1.9 |  | 20.49
218 | (Duan and Poon, 2014) | doi.org/10.1016/j.matdes.2014.01.044 | 350 |  |  |  |  | 1143 |  | 706 |  | 180 | 3.5 | 0.51 | 48.3 | 3.16 |  | 30.68
219 | (Duan and Poon, 2014) | doi.org/10.1016/j.matdes.2014.01.044 | 350 | [5 empty] | 1089 | 706 |  | 180 | 3.5 | 0.51 | 47.6 | 3.39 |  | 28.86
220 | (Duan and Poon, 2014) | doi.org/10.1016/j.matdes.2014.01.044 | 350 | [5 empty] | 1041 | 706 |  | 180 | 3.5 | 0.51 | 42 | 2.59 |  | 24.46
221 | (Duan and Poon, 2014) | doi.org/10.1016/j.matdes.2014.01.044 | 350 | [5 empty] | 1041 | 706 |  | 180 | 3.5 | 0.51 | 42.9 | 2.58 |  | 26.55
222 | (Duan and Poon, 2014) | doi.org/10.1016/j.matdes.2014.01.044 | 425 |  |  |  |  | 1077 |  | 696 |  | 185 | 4.25 | 0.44 | 61.6 | 3.81 |  | 32.36
223 | (Duan and Poon, 2014) | doi.org/10.1016/j.matdes.2014.01.044 | 425 | [5 empty] | 1028 | 696 |  | 185 | 4.25 | 0.44 | 60 | 3.9 |  | 29.42
224 | (Duan and Poon, 2014) | doi.org/10.1016/j.matdes.2014.01.044 | 425 | [5 empty] | 982 | 696 |  | 185 | 4.25 | 0.44 | 53.7 | 3.74 |  | 24.61
225 | (Duan and Poon, 2014) | doi.org/10.1016/j.matdes.2014.01.044 | 425 | [5 empty] | 982 | 696 |  | 185 | 4.25 | 0.44 | 53.2 | 3.42 |  | 28.5
226 | (Duan and Poon, 2014) | doi.org/10.1016/j.matdes.2014.01.044 | 485 |  |  |  |  | 1089 |  | 685 |  | 165 | 4.85 | 0.34 | 80.5 | 4.28 |  | 35.43
227 | (Duan and Poon, 2014) | doi.org/10.1016/j.matdes.2014.01.044 | 485 | [5 empty] | 1039 | 685 |  | 165 | 4.85 | 0.34 | 78.2 | 4.65 |  | 34.76
228 | (Duan and Poon, 2014) | doi.org/10.1016/j.matdes.2014.01.044 | 485 | [5 empty] | 979 | 685 |  | 165 | 4.85 | 0.34 | 71.2 | 4.1 |  | 29.52
229 | (Duan and Poon, 2014) | doi.org/10.1016/j.matdes.2014.01.044 | 485 | [5 empty] | 982 | 685 |  | 165 | 4.85 | 0.34 | 65.4 | 4.16 |  | 30.62
230 | (Pepe et al., 2014) | doi.org/10.1016/j.mechrescom.2014.02.001 | 344 |  |  |  |  | 1112 |  | 742 |  | 172 |  | 0.5 | 44
231 | (Pepe et al., 2014) | doi.org/10.1016/j.mechrescom.2014.02.001 | 344 | [5 empty] | 983 | 742 |  | 172 |  | 0.5 | 31.66
232 | (Santana Rangel et al., 2017) | doi.org/10.1016/j.cemconcomp.2017.06.009 | 304 |  |  |  |  | 923 |  | 841 |  | 206 | 3.04 | 0.63 | 27.7 | 2.98 |  | 20.7
233 | (Santana Rangel et al., 2017) | doi.org/10.1016/j.cemconcomp.2017.06.009 | 301 |  |  |  |  | 695 | 195 | 845 |  | 211 | 3.01 | 0.63 | 26.7 | 2.88 |  | 21.6
234 | (Santana Rangel et al., 2017) | doi.org/10.1016/j.cemconcomp.2017.06.009 | 294 |  |  |  |  | 468 | 394 | 852 |  | 213 | 2.94 | 0.63 | 27.2 | 3.02 |  | 21.1
235 | (Santana Rangel et al., 2017) | doi.org/10.1016/j.cemconcomp.2017.06.009 | 531 |  |  |  |  | 883 |  | 742 |  | 185 | 5.31 | 0.33 | 68.3 | 5.05 |  | 29.1
236 | (Santana Rangel et al., 2017) | doi.org/10.1016/j.cemconcomp.2017.06.009 | 522 |  |  |  |  | 639 | 179 | 776 |  | 191 | 5.22 | 0.33 | 66.8 | 5.09 |  | 31.3
237 | (Santana Rangel et al., 2017) | doi.org/10.1016/j.cemconcomp.2017.06.009 | 503 |  |  |  |  | 432 | 364 | 787 |  | 193 | 5.03 | 0.33 | 66.5 | 5.16 |  | 32.1
238 | (Dimitriou et al., 2018) | doi.org/10.1016/j.conbuildmat.2017.09.137 | 400 |  |  |  |  | 919 |  | 667 |  | 192 | 3.5 | 0.48 | 72.1 | 4.2 | 8.6 | 27.3
239 | (Dimitriou et al., 2018) | doi.org/10.1016/j.conbuildmat.2017.09.137 | 400 | [5 empty] | 919 | 667 |  | 192 | 3 | 0.48 | 60 | 4.1 | 6.9 | 24
240 | (Dimitriou et al., 2018) | doi.org/10.1016/j.conbuildmat.2017.09.137 | 400 | [5 empty] | 919 | 667 |  | 192 | 3.5 | 0.48 | 47.5 | 2.8 | 5.4 | 18.2
241 | (Dimitriou et al., 2018) | doi.org/10.1016/j.conbuildmat.2017.09.137 | 400 | [5 empty] | 919 | 667 |  | 192 | 4.6 | 0.48 | 47.1 | 3.1 | 6.6 | 20.1
242 | (Dimitriou et al., 2018) | doi.org/10.1016/j.conbuildmat.2017.09.137 | 400 |  |  |  |  | 459.5 | 459.5 | 667 |  | 192 | 3.25 | 0.48 | 53.6 | 3.1 | 7.4 | 25.4
243 | (Dimitriou et al., 2018) | doi.org/10.1016/j.conbuildmat.2017.09.137 | 300 | 100 |  |  |  |  | 919 | 667 |  | 192 | 5.9 | 0.48 | 35.6 | 2 | 6.3 | 20
244 | (Dimitriou et al., 2018) | doi.org/10.1016/j.conbuildmat.2017.09.137 | 280 | 100 |  | 20 |  |  | 919 | 667 |  | 192 | 6.25 | 0.48 | 38.2 | 2.2 | 6.3 | 19.9
245 | (Kou and Poon, 2012) | doi.org/10.1016/j.conbuildmat.2012.02.032 | 410 |  |  |  |  | 1048 |  | 642 |  | 225 | 4.1 | 0.55 | 48.6
246 | (Kou and Poon, 2012) | doi.org/10.1016/j.conbuildmat.2012.02.032 | 410 |  |  |  |  | 840 | 204 | 642 |  | 225 | 4.1 | 0.55 | 45.3
247 | (Kou and Poon, 2012) | doi.org/10.1016/j.conbuildmat.2012.02.032 | 410 |  |  |  |  | 524 | 506 | 642 |  | 225 | 4.1 | 0.55 | 42.5
248 | (Kou and Poon, 2012) | doi.org/10.1016/j.conbuildmat.2012.02.032 | 410 | [5 empty] | 1017 | 642 |  | 225 | 4.1 | 0.55 | 38.1
249 | (Kou and Poon, 2012) | doi.org/10.1016/j.conbuildmat.2012.02.032 | 307.5 | 102.5 |  |  |  | 1048 |  | 611 |  | 225 | 4.1 | 0.44 | 43.6
250 | (Kou and Poon, 2012) | doi.org/10.1016/j.conbuildmat.2012.02.032 | 307.5 | 102.5 |  |  |  | 840 | 204 | 611 |  | 225 | 4.1 | 0.44 | 42.8
251 | (Kou and Poon, 2012) | doi.org/10.1016/j.conbuildmat.2012.02.032 | 307.5 | 102.5 |  |  |  | 524 | 506 | 611 |  | 225 | 4.1 | 0.44 | 41.7
252 | (Kou and Poon, 2012) | doi.org/10.1016/j.conbuildmat.2012.02.032 | 307.5 | 102.5 |  |  |  |  | 1017 | 611 |  | 225 | 4.1 | 0.44 | 36.8
253 | (Kou and Poon, 2012) | doi.org/10.1016/j.conbuildmat.2012.02.032 | 266.5 | 143.5 |  |  |  | 1048 |  | 598 |  | 225 | 4.1 | 0.41 | 40.7
254 | (Kou and Poon, 2012) | doi.org/10.1016/j.conbuildmat.2012.02.032 | 266.5 | 143.5 |  |  |  | 840 | 204 | 598 |  | 225 | 4.1 | 0.41 | 41
255 | (Kou and Poon, 2012) | doi.org/10.1016/j.conbuildmat.2012.02.032 | 266.5 | 143.5 |  |  |  | 524 | 506 | 598 |  | 225 | 4.1 | 0.41 | 37.1
256 | (Kou and Poon, 2012) | doi.org/10.1016/j.conbuildmat.2012.02.032 | 266.5 | 143.5 |  |  |  |  | 1017 | 598 |  | 225 | 4.1 | 0.41 | 25.2
257 | (Kou and Poon, 2012) | doi.org/10.1016/j.conbuildmat.2012.02.032 | 410 | 102.5 |  |  |  | 992 |  | 526 |  | 225 | 5.125 | 0.44 | 52.9
258 | (Kou and Poon, 2012) | doi.org/10.1016/j.conbuildmat.2012.02.032 | 410 | 102.5 |  |  |  | 794 | 193 | 526 |  | 225 | 5.125 | 0.44 | 50.1
259 | (Kou and Poon, 2012) | doi.org/10.1016/j.conbuildmat.2012.02.032 | 410 | 102.5 |  |  |  | 496 | 482 | 526 |  | 225 | 5.125 | 0.44 | 48.1
260 | (Kou and Poon, 2012) | doi.org/10.1016/j.conbuildmat.2012.02.032 | 410 | 102.5 |  |  |  |  | 963 | 526 |  | 225 | 5.125 | 0.44 | 45.3
261 | (Kou and Poon, 2012) | doi.org/10.1016/j.conbuildmat.2012.02.032 | 410 | 143.5 |  |  |  | 1048 |  | 479 |  | 225 | 5.535 | 0.41 | 68.9
262 | (Kou and Poon, 2012) | doi.org/10.1016/j.conbuildmat.2012.02.032 | 410 | 143.5 |  |  |  | 840 | 204 | 479 |  | 225 | 5.535 | 0.41 | 63
263 | (Kou and Poon, 2012) | doi.org/10.1016/j.conbuildmat.2012.02.032 | 410 | 143.5 |  |  |  | 524 | 506 | 479 |  | 225 | 5.535 | 0.41 | 58.5
264 | (Kou and Poon, 2012) | doi.org/10.1016/j.conbuildmat.2012.02.032 | 410 | 143.5 |  |  |  |  | 1017 | 479 |  | 225 | 5.535 | 0.41 | 54.5
265 | (Pedro et al., 2017) | doi.org/10.1016/j.conbuildmat.2017.07.215 | 350 |  |  |  |  | 1027 |  | 859 |  | 150.5 | 3.5 | 0.43 | 72.6 | 4.56 |  | 44.5
266 | (Pedro et al., 2017) | doi.org/10.1016/j.conbuildmat.2017.07.215 | 350 |  |  |  |  | 770 | 236 | 644 | 209 | 153.2 | 3.5 | 0.43 | 68.2 | 3.88 |  | 42.1
267 | (Pedro et al., 2017) | doi.org/10.1016/j.conbuildmat.2017.07.215 | 350 |  |  |  |  | 766 | 245 | 641 | 206 | 156.6 | 3.5 | 0.44 | 68.9 | 3.71 |  | 37.7
268 | (Pedro et al., 2017) | doi.org/10.1016/j.conbuildmat.2017.07.215 | 350 |  |  |  |  | 511 | 469 | 427 | 416 | 158.1 | 3.5 | 0.44 | 66.5 | 3.62 |  | 38.3
269 | (Pedro et al., 2017) | doi.org/10.1016/j.conbuildmat.2017.07.215 | 350 |  |  |  |  | 511 | 490 | 427 | 413 | 158.1 | 3.5 | 0.44 | 63.8 | 3.46 |  | 35.6
270 | (Pedro et al., 2017) | doi.org/10.1016/j.conbuildmat.2017.07.215 | 350 | [5 empty] | 934 |  | 828 | 177.1 | 3.5 | 0.45 | 61.8 | 2.96 |  | 35.4
271 | (Pedro et al., 2017) | doi.org/10.1016/j.conbuildmat.2017.07.215 | 350 | [5 empty] | 975 |  | 821 | 180.2 | 3.5 | 0.45 | 61 | 2.82 |  | 31.9
272 | (Pedro et al., 2017) | doi.org/10.1016/j.conbuildmat.2017.07.215 | 350 |  |  |  |  | 1017 |  |  | 828 | 173.1 | 3.5 | 0.45 | 65.4 | 3.27 |  | 38.3
273 | (Pedro et al., 2017) | doi.org/10.1016/j.conbuildmat.2017.07.215 | 350 |  |  |  |  | 1017 |  |  | 821 | 176.6 | 3.5 | 0.45 | 61.5 | 2.92 |  | 33
274 | (Pedro et al., 2017) | doi.org/10.1016/j.conbuildmat.2017.07.215 | 350 | [5 empty] | 943 | 859 |  | 153.8 | 3.5 | 0.43 | 68.7 | 3.93 |  | 40.4
275 | (Pedro et al., 2017) | doi.org/10.1016/j.conbuildmat.2017.07.215 | 350 | [5 empty] | 985 | 859 |  | 154.7 | 3.5 | 0.43 | 66.9 | 3.78 |  | 40.7
276 | (Thomas et al., 2018) | doi.org/10.1016/j.jobe.2018.05.007 | 300 |  |  |  |  | 1366 |  | 763 |  | 120 |  | 0.4 | 34.8 | 4 | 4.2 | 33.288
277 | (Thomas et al., 2018) | doi.org/10.1016/j.jobe.2018.05.007 | 300 |  |  |  |  | 1025 | 290 |  |  | 120 |  | 0.4 | 33.2 | 3.8 | 4.1 | 31.684
278 | (Thomas et al., 2018) | doi.org/10.1016/j.jobe.2018.05.007 | 300 |  |  |  |  | 683 | 570 |  |  | 120 |  | 0.4 | 32.1 | 3.5 | 4 | 28.51
279 | (Thomas et al., 2018) | doi.org/10.1016/j.jobe.2018.05.007 | 300 | [5 empty] | 1150 |  |  | 120 |  | 0.4 | 29.3 | 3 | 3.9 | 22.215
280 | (Thomas et al., 2018) | doi.org/10.1016/j.jobe.2018.05.007 | 350 |  |  |  |  | 1304 |  | 728 |  | 140 |  | 0.4 | 41.2 | 4.3 | 4.5 | 37.8
281 | (Thomas et al., 2018) | doi.org/10.1016/j.jobe.2018.05.007 | 350 |  |  |  |  | 978 | 280 |  |  | 140 |  | 0.4 | 39.4 | 4.2 | 4.3 | 34.2
282 | (Thomas et al., 2018) | doi.org/10.1016/j.jobe.2018.05.007 | 350 |  |  |  |  | 652 | 550 |  |  | 140 |  | 0.4 | 37.1 | 4 | 4.2 | 30.75
283 | (Thomas et al., 2018) | doi.org/10.1016/j.jobe.2018.05.007 | 350 | [5 empty] | 1090 |  |  | 140 |  | 0.4 | 35.3 | 4 | 4.2 | 23.2
284 | (Thomas et al., 2018) | doi.org/10.1016/j.jobe.2018.05.007 | 450 |  |  |  |  | 1179 |  | 658 |  | 180 |  | 0.4 | 52.8 | 5.7 | 5.9 | 38.51
285 | (Thomas et al., 2018) | doi.org/10.1016/j.jobe.2018.05.007 | 450 |  |  |  |  | 884 | 250 |  |  | 180 |  | 0.4 | 50.4 | 5.2 | 5.7 | 37.415
286 | (Thomas et al., 2018) | doi.org/10.1016/j.jobe.2018.05.007 | 450 |  |  |  |  | 589 | 500 |  |  | 180 |  | 0.4 | 47.2 | 5.1 | 5.2 | 34.802
287 | (Thomas et al., 2018) | doi.org/10.1016/j.jobe.2018.05.007 | 450 | [5 empty] | 990 |  |  | 180 |  | 0.4 | 42.8 | 4.6 | 4.9 | 24.615
288 | (Thomas et al., 2018) | doi.org/10.1016/j.jobe.2018.05.007 | 300 |  |  |  |  | 1340 |  | 748 |  | 135 |  | 0.45 | 34 | 3.6 | 4.1 | 33.085
289 | (Thomas et al., 2018) | doi.org/10.1016/j.jobe.2018.05.007 | 300 |  |  |  |  | 1005 | 280 |  |  | 135 |  | 0.45 | 33.5 | 3.5 | 4 | 31.6
290 | (Thomas et al., 2018) | doi.org/10.1016/j.jobe.2018.05.007 | 300 |  |  |  |  | 670 | 560 |  |  | 135 |  | 0.45 | 32.2 | 3.4 | 3.8 | 27.285
291 | (Thomas et al., 2018) | doi.org/10.1016/j.jobe.2018.05.007 | 300 | [5 empty] | 1120 |  |  | 135 |  | 0.45 | 30.2 | 3.2 | 3.7 | 21.384
292 | (Thomas et al., 2018) | doi.org/10.1016/j.jobe.2018.05.007 | 350 |  |  |  |  | 1273 |  | 711 |  | 157.5 |  | 0.45 | 41 | 4.1 | 4.4 | 35.85
293 | (Thomas et al., 2018) | doi.org/10.1016/j.jobe.2018.05.007 | 350 |  |  |  |  | 955 | 270 |  |  | 157.5 |  | 0.45 | 38.9 | 3.9 | 4.3 | 34.71
294 | (Thomas et al., 2018) | doi.org/10.1016/j.jobe.2018.05.007 | 350 |  |  |  |  | 637 | 540 |  |  | 157.5 |  | 0.45 | 35.9 | 3.9 | 4.3 | 29.22
295 | (Thomas et al., 2018) | doi.org/10.1016/j.jobe.2018.05.007 | 350 | [5 empty] | 1070 |  |  | 157.5 |  | 0.45 | 35 | 3.8 | 4.2 | 21.81
296 | (Thomas et al., 2018) | doi.org/10.1016/j.jobe.2018.05.007 | 450 |  |  |  |  | 1140 |  | 636 |  | 202.5 |  | 0.45 | 47.4 | 4.9 | 5 | 37.805
297 | (Thomas et al., 2018) | doi.org/10.1016/j.jobe.2018.05.007 | 450 |  |  |  |  | 855 | 240 |  |  | 202.5 |  | 0.45 | 46.1 | 4.8 | 4.8 | 36.508
298 | (Thomas et al., 2018) | doi.org/10.1016/j.jobe.2018.05.007 | 450 |  |  |  |  | 570 | 480 |  |  | 202.5 |  | 0.45 | 44 | 4.7 | 4.7 | 33.42
299 | (Thomas et al., 2018) | doi.org/10.1016/j.jobe.2018.05.007 | 450 | [5 empty] | 960 |  |  | 202.5 |  | 0.45 | 40.2 | 4.5 | 4.5 | 23.8
300 | (Thomas et al., 2018) | doi.org/10.1016/j.jobe.2018.05.007 | 300 |  |  |  |  | 1314 |  | 734 |  | 150 |  | 0.5 | 35.8 | 3.5 | 3.9 | 32.8
301 | (Thomas et al., 2018) | doi.org/10.1016/j.jobe.2018.05.007 | 300 |  |  |  |  | 985 | 280 |  |  | 150 |  | 0.5 | 34.6 | 3.4 | 3.7 | 31.452
302 | (Thomas et al., 2018) | doi.org/10.1016/j.jobe.2018.05.007 | 300 |  |  |  |  | 657 | 550 |  |  | 150 |  | 0.5 | 33.1 | 3.2 | 3.5 | 27.11
303 | (Thomas et al., 2018) | doi.org/10.1016/j.jobe.2018.05.007 | 300 | [5 empty] | 1100 |  |  | 150 |  | 0.5 | 30.2 | 3 | 3.4 | 22.02
304 | (Thomas et al., 2018) | doi.org/10.1016/j.jobe.2018.05.007 | 350 |  |  |  |  | 1243 |  | 694 |  | 175 |  | 0.5 | 40 | 4.1 | 4.4 | 33.7
305 | (Thomas et al., 2018) | doi.org/10.1016/j.jobe.2018.05.007 | 350 |  |  |  |  | 932 | 260 |  |  | 175 |  | 0.5 | 38.1 | 3.9 | 4.2 | 32.01
306 | (Thomas et al., 2018) | doi.org/10.1016/j.jobe.2018.05.007 | 350 |  |  |  |  | 621 | 520 |  |  | 175 |  | 0.5 | 35.8 | 3.7 | 4.1 | 28.81
307 | (Thomas et al., 2018) | doi.org/10.1016/j.jobe.2018.05.007 | 350 | [5 empty] | 1040 |  |  | 175 |  | 0.5 | 33.2 | 3.4 | 4 | 23.205
308 | (Thomas et al., 2018) | doi.org/10.1016/j.jobe.2018.05.007 | 450 |  |  |  |  | 1100 |  | 614 |  | 225 |  | 0.5 | 41.5 | 4.3 | 4.7 | 36.06
309 | (Thomas et al., 2018) | doi.org/10.1016/j.jobe.2018.05.007 | 450 |  |  |  |  | 825 | 230 |  |  | 225 |  | 0.5 | 40.3 | 4 | 4.6 | 35.235
310 | (Thomas et al., 2018) | doi.org/10.1016/j.jobe.2018.05.007 | 450 |  |  |  |  | 550 | 460 |  |  | 225 |  | 0.5 | 38.2 | 3.7 | 4.4 | 30.605
311 | (Thomas et al., 2018) | doi.org/10.1016/j.jobe.2018.05.007 | 450 | [5 empty] | 920 |  |  | 225 |  | 0.5 | 34.6 | 3.6 | 4.2 | 24.84
312 | (Alam et al., 2013) |  | 400 | 130 |  |  |  | 800 |  | 866 |  | 160 | 4.77 | 0.4 | 48.14
313 | (Alam et al., 2013) |  | 400 | 130 |  |  |  |  | 757 | 820 |  | 170 | 4.77 | 0.4 | 53.74
314 | (Alam et al., 2013) |  | 400 | 117 | 13 |  |  |  | 759 | 822 |  | 170 | 4.65 | 0.4 | 59.62
315 | (Alam et al., 2013) |  | 400 | 104 | 26 |  |  |  | 759 | 823 |  | 170 | 6.05 | 0.4 | 64.94
316 | (Alam et al., 2013) |  | 400 | 91 | 39 |  |  |  | 762 | 825 |  | 170 | 5.89 | 0.4 | 69.45
317 | (Alam et al., 2013) |  | 400 | 78 | 52 |  |  |  | 764 | 828 |  | 170 | 5.74 | 0.4 | 75.82
318 | (Alam et al., 2013) |  | 360 | 130 | 40 |  |  |  | 756 | 818 |  | 170 | 5.88 | 0.35 | 68.65
319 | (Alam et al., 2013) |  | 320 | 130 | 80 |  |  |  | 756 | 819 |  | 170 | 5.4 | 0.35 | 78.37
320 | (Alam et al., 2013) |  | 280 | 130 | 120 |  |  |  | 756 | 819 |  | 170 | 4.92 | 0.35 | 85.9
321 | (Çakır, 2014) | doi.org/10.1016/j.conbuildmat.2014.06.032 | 350 |  |  |  |  | 1170 |  | 874 |  | 175 | 1.5 | 0.5 | 42.4 | 3.3
322 | (Çakır, 2014) | doi.org/10.1016/j.conbuildmat.2014.06.032 | 350 |  |  |  |  | 877.5 | 292.5 | 874 |  | 175 | 1.5 | 0.5 | 37.9 | 3.2
323 | (Çakır, 2014) | doi.org/10.1016/j.conbuildmat.2014.06.032 | 350 |  |  |  |  | 585.5 | 585 | 874 |  | 175 | 1.62 | 0.5 | 34.7 | 3.2
324 | (Çakır, 2014) | doi.org/10.1016/j.conbuildmat.2014.06.032 | 350 |  |  |  |  | 292.5 | 877.5 | 874 |  | 175 | 1.62 | 0.5 | 33 | 2.6
325 | (Çakır, 2014) | doi.org/10.1016/j.conbuildmat.2014.06.032 | 350 | [5 empty] | 1170 | 874 |  | 175 | 1.73 | 0.5 | 32.1 | 3
326 | (Çakır, 2014) | doi.org/10.1016/j.conbuildmat.2014.06.032 | 332.5 |  |  | 17.5 |  | 1170 |  | 874 |  | 175 | 1.5 | 0.5 | 42.9 | 3.3
327 | (Çakır, 2014) | doi.org/10.1016/j.conbuildmat.2014.06.032 | 332.5 |  |  | 17.5 |  | 877.5 | 292.5 | 874 |  | 175 | 1.62 | 0.5 | 38 | 3.1
328 | (Çakır, 2014) | doi.org/10.1016/j.conbuildmat.2014.06.032 | 332.5 |  |  | 17.5 |  | 585.5 | 585 | 874 |  | 175 | 1.62 | 0.5 | 35.5 | 3.3
329 | (Çakır, 2014) | doi.org/10.1016/j.conbuildmat.2014.06.032 | 332.5 |  |  | 17.5 |  | 292.5 | 877.5 | 874 |  | 175 | 1.73 | 0.5 | 35.4 | 2.8
330 | (Çakır, 2014) | doi.org/10.1016/j.conbuildmat.2014.06.032 | 332.5 |  |  | 17.5 |  |  | 1170 | 874 |  | 175 | 1.73 | 0.5 | 32 | 3.2
331 | (Çakır, 2014) | doi.org/10.1016/j.conbuildmat.2014.06.032 | 315 |  |  | 35 |  | 1170 |  | 874 |  | 175 | 1.5 | 0.5 | 46.1 | 3.5
332 | (Çakır, 2014) | doi.org/10.1016/j.conbuildmat.2014.06.032 | 315 |  |  | 35 |  | 877.5 | 292.5 | 874 |  | 175 | 1.62 | 0.5 | 39 | 3
333 | (Çakır, 2014) | doi.org/10.1016/j.conbuildmat.2014.06.032 | 315 |  |  | 35 |  | 585.5 | 585 | 874 |  | 175 | 1.62 | 0.5 | 35 | 3.3
334 | (Çakır, 2014) | doi.org/10.1016/j.conbuildmat.2014.06.032 | 315 |  |  | 35 |  | 292.5 | 877.5 | 874 |  | 175 | 1.73 | 0.5 | 36 | 2.9
335 | (Çakır, 2014) | doi.org/10.1016/j.conbuildmat.2014.06.032 | 315 |  |  | 35 |  |  | 1170 | 874 |  | 175 | 1.73 | 0.5 | 35.6 | 3.3
336 | (Çakır, 2014) | doi.org/10.1016/j.conbuildmat.2014.06.032 | 245 |  | 105 |  |  | 1170 |  | 874 |  | 175 | 2.08 | 0.5 | 34.5 | 3.2
337 | (Çakır, 2014) | doi.org/10.1016/j.conbuildmat.2014.06.032 | 245 |  | 105 |  |  | 877.5 | 292.5 | 874 |  | 175 | 2.08 | 0.5 | 31.5 | 2.8
338 | (Çakır, 2014) | doi.org/10.1016/j.conbuildmat.2014.06.032 | 245 |  | 105 |  |  | 585.5 | 585 | 874 |  | 175 | 2.08 | 0.5 | 30.1 | 2.9
339 | (Çakır, 2014) | doi.org/10.1016/j.conbuildmat.2014.06.032 | 245 |  | 105 |  |  | 292.5 | 877.5 | 874 |  | 175 | 2.31 | 0.5 | 29.4 | 2.5
340 | (Çakır, 2014) | doi.org/10.1016/j.conbuildmat.2014.06.032 | 245 |  | 105 |  |  |  | 1170 | 874 |  | 175 | 2.31 | 0.5 | 25.3 | 2.6
341 | (Çakır, 2014) | doi.org/10.1016/j.conbuildmat.2014.06.032 | 140 |  | 210 |  |  | 1170 |  | 874 |  | 175 | 2.31 | 0.5 | 32.1 | 3.2
342 | (Çakır, 2014) | doi.org/10.1016/j.conbuildmat.2014.06.032 | 140 |  | 210 |  |  | 877.5 | 292.5 | 874 |  | 175 | 2.31 | 0.5 | 28.4 | 2.7
343 | (Çakır, 2014) | doi.org/10.1016/j.conbuildmat.2014.06.032 | 140 |  | 210 |  |  | 585.5 | 585 | 874 |  | 175 | 2.31 | 0.5 | 26.6 | 2.7
344 | (Çakır, 2014) | doi.org/10.1016/j.conbuildmat.2014.06.032 | 140 |  | 210 |  |  | 292.5 | 877.5 | 874 |  | 175 | 2.54 | 0.5 | 25.7 | 2
345 | (Çakır, 2014) | doi.org/10.1016/j.conbuildmat.2014.06.032 | 140 |  | 210 |  |  |  | 1170 | 874 |  | 175 | 2.54 | 0.5 | 21.9 | 2.5
346 | (Hwang et al., 2013) | doi.org/10.1007/s12205-013-1245-5 | 350 |  |  |  |  | 1130 |  | 731 |  | 140 | 3.5 | 0.4 | 24
347 | (Hwang et al., 2013) | doi.org/10.1007/s12205-013-1245-5 | 350 | [5 empty] | 1046 | 731 |  | 140 | 3.5 | 0.4 | 21.8
348 | (Hwang et al., 2013) | doi.org/10.1007/s12205-013-1245-5 | 245 | 105 |  |  |  |  | 1025 | 716 |  | 140 | 3.5 | 0.4 | 21.1
349 | (Hwang et al., 2013) | doi.org/10.1007/s12205-013-1245-5 | 140 |  | 210 |  |  |  | 1038 | 725 |  | 140 | 3.5 | 0.4 | 19.5
350 | (Jalilifar et al., 2016) |  | 378 |  |  | 42 |  | 815 |  | 888 |  | 150 | 4.2 | 0.36 | 57.4
351 | (Jalilifar et al., 2016) |  | 378 |  |  | 42 |  | 570 | 245 | 888 |  | 150 | 4.2 | 0.36 | 53.8
352 | (Jalilifar et al., 2016) |  | 378 |  |  | 42 |  | 408 | 405 | 888 |  | 150 | 4.2 | 0.36 | 52
353 | (Jalilifar et al., 2016) |  | 378 |  |  | 42 |  |  | 815 | 888 |  | 150 | 4.2 | 0.36 | 51.7
354 | (Jalilifar et al., 2016) |  | 315 | 105 |  |  |  | 815 |  | 888 |  | 150 | 4.2 | 0.36 | 35.2
355 | (Jalilifar et al., 2016) |  | 315 | 105 |  |  |  | 570 | 245 | 888 |  | 150 | 4.2 | 0.36 | 32.4
356 | (Jalilifar et al., 2016) |  | 315 | 105 |  |  |  | 408 | 408 | 888 |  | 150 | 4.2 | 0.36 | 30.8
357 | (Jalilifar et al., 2016) |  | 315 | 105 |  |  |  |  | 815 | 888 |  | 150 | 4.2 | 0.36 | 32.5
358 | (Kubissa et al., 2016) | doi.org/10.3311/PPci.8614 | 400 |  |  |  |  | 1468 |  | 301 |  | 200 | 4 | 0.5 | 46.1 | 2.98
359 | (Kubissa et al., 2016) | doi.org/10.3311/PPci.8614 | 300 | 200 |  |  |  | 1367 |  | 280 |  | 200 | 4 | 0.4 | 44.4 | 2.97
360 | (Kubissa et al., 2016) | doi.org/10.3311/PPci.8614 | 300 | 200 |  | 40 |  | 1327 |  | 272 |  | 200 | 4 | 0.4 | 40.4 | 2.53
361 | (Kubissa et al., 2016) | doi.org/10.3311/PPci.8614 | 400 | [5 empty] | 1073 | 584 |  | 200 | 4 | 0.5 | 47.7 | 3.36
362 | (Kubissa et al., 2016) | doi.org/10.3311/PPci.8614 | 300 | 200 |  |  |  |  | 999 | 543 |  | 200 | 4 | 0.4 | 43.7 | 3.29
363 | (Kubissa et al., 2016) | doi.org/10.3311/PPci.8614 | 300 | 200 |  | 40 |  |  | 970 | 527 |  | 200 | 4 | 0.4 | 49.2 | 3.51
364 | (Mukesh et al., 2012) | doi.org/10.14359/51683574 | 275 |  |  |  |  | 1260 |  | 625 |  | 180 |  | 0.66 | 21
365 | (Mukesh et al., 2012) | doi.org/10.14359/51683574 | 275 |  |  |  |  | 882 | 378 | 625 |  | 180 |  | 0.66 | 20
366 | (Mukesh et al., 2012) | doi.org/10.14359/51683574 | 295 |  |  |  |  | 635 | 635 | 595 |  | 180 |  | 0.61 | 19
367 | (Mukesh et al., 2012) | doi.org/10.14359/51683574 | 310 | [5 empty] | 1240 | 610 |  | 180 |  | 0.58 | 18
368 | (Mukesh et al., 2012) | doi.org/10.14359/51683574 | 330 |  |  |  |  | 1245 |  | 585 |  | 180 |  | 0.55 | 21
369 | (Mukesh et al., 2012) | doi.org/10.14359/51683574 | 330 |  |  |  |  | 872 | 373 | 585 |  | 180 |  | 0.55 | 23
370 | (Mukesh et al., 2012) | doi.org/10.14359/51683574 | 355 |  |  |  |  | 623 | 623 | 560 |  | 180 |  | 0.51 | 24
371 | (Mukesh et al., 2012) | doi.org/10.14359/51683574 | 372 | [5 empty] | 1252 | 536 |  | 180 |  | 0.48 | 21
372 | (Mukesh et al., 2012) | doi.org/10.14359/51683574 | 261 |  |  | 29 |  | 1234 |  | 636 |  | 180 |  | 0.62 | 29
373 | (Mukesh et al., 2012) | doi.org/10.14359/51683574 | 261 |  |  | 29 |  | 864 | 370 | 636 |  | 180 |  | 0.62 | 31
374 | (Mukesh et al., 2012) | doi.org/10.14359/51683574 | 279 |  |  | 31 |  | 629 | 629 | 592 |  | 180 |  | 0.58 | 28
375 | (Mukesh et al., 2012) | doi.org/10.14359/51683574 | 318 |  |  | 35 |  |  | 1247 | 560 |  | 180 |  | 0.51 | 28.5
376 | (Mukesh et al., 2012) | doi.org/10.14359/51683574 | 355 |  |  |  |  | 1245 |  | 560 |  | 180 |  | 0.5 | 31
377 | (Mukesh et al., 2012) | doi.org/10.14359/51683574 | 355 |  |  |  |  | 872 | 373 | 560 |  | 180 |  | 0.5 | 25
378 | (Mukesh et al., 2012) | doi.org/10.14359/51683574 | 385 |  |  |  |  | 613 | 613 | 550 |  | 180 |  | 0.47 | 29
379 | (Mukesh et al., 2012) | doi.org/10.14359/51683574 | 409 | [5 empty] | 1226 | 525 |  | 180 |  | 0.44 | 30
380 | (Mukesh et al., 2012) | doi.org/10.14359/51683574 | 279 |  |  | 31 |  | 1258 |  | 592 |  | 180 |  | 0.58 | 39
381 | (Mukesh et al., 2012) | doi.org/10.14359/51683574 | 279 |  |  | 31 |  | 881 | 377 | 592 |  | 180 |  | 0.58 | 35
382 | (Mukesh et al., 2012) | doi.org/10.14359/51683574 | 300 |  |  | 33 |  | 626 | 626 | 575 |  | 180 |  | 0.54 | 31
383 | (Mukesh et al., 2012) | doi.org/10.14359/51683574 | 338 |  |  | 37 |  |  | 1241 | 544 |  | 180 |  | 0.48 | 29
384 | (Mukesh et al., 2012) | doi.org/10.14359/51683574 | 375 |  |  |  |  | 1241 |  | 544 |  | 180 |  | 0.48 | 33
385 | (Mukesh et al., 2012) | doi.org/10.14359/51683574 | 375 |  |  |  |  | 869 | 372 | 544 |  | 180 |  | 0.48 | 39
386 | (Mukesh et al., 2012) | doi.org/10.14359/51683574 | 405 |  |  |  |  | 624 | 624 | 508 |  | 180 |  | 0.44 | 31
387 | (Mukesh et al., 2012) | doi.org/10.14359/51683574 | 426 | [5 empty] | 1241 | 494 |  | 180 |  | 0.42 | 34
388 | (Somna et al., 2012) | doi.org/10.1061/(ASCE)MT.1943-5533.0000360 | 424 |  |  |  |  | 980 |  | 770 |  | 190.8 |  | 0.45 | 44.4
389 | (Somna et al., 2012) | doi.org/10.1061/(ASCE)MT.1943-5533.0000360 | 424 | [5 empty] | 980 |  |  | 190.8 |  | 0.45 | 41
390 | (Somna et al., 2012) | doi.org/10.1061/(ASCE)MT.1943-5533.0000360 | 340 | 84 |  |  |  |  | 980 |  |  | 190.8 | 0.9 | 0.45 | 42.7
391 | (Somna et al., 2012) | doi.org/10.1061/(ASCE)MT.1943-5533.0000360 | 274 | 150 |  |  |  |  | 980 |  |  | 190.8 | 1.1 | 0.45 | 40.8
392 | (Somna et al., 2012) | doi.org/10.1061/(ASCE)MT.1943-5533.0000360 | 212 | 212 |  |  |  |  | 980 |  |  | 190.8 | 2.1 | 0.45 | 39.3
393 | (Somna et al., 2012) | doi.org/10.1061/(ASCE)MT.1943-5533.0000360 | 350 |  |  |  |  | 1015 |  | 800 |  | 192.5 |  | 0.55 | 36.7
394 | (Somna et al., 2012) | doi.org/10.1061/(ASCE)MT.1943-5533.0000360 | 350 | [5 empty] | 1015 |  |  | 192.5 |  | 0.55 | 33.3
395 | (Somna et al., 2012) | doi.org/10.1061/(ASCE)MT.1943-5533.0000360 | 280 | 70 |  |  |  |  | 1015 |  |  | 192.5 | 0.17 | 0.55 | 34.7
396 | (Somna et al., 2012) | doi.org/10.1061/(ASCE)MT.1943-5533.0000360 | 227.5 | 122.5 |  |  |  |  | 1015 |  |  | 192.5 | 0.52 | 0.55 | 30.8
397 | (Somna et al., 2012) | doi.org/10.1061/(ASCE)MT.1943-5533.0000360 | 175 | 175 |  |  |  |  | 1015 |  |  | 192.5 | 1.22 | 0.55 | 29.3
398 | (Somna et al., 2012) | doi.org/10.1061/(ASCE)MT.1943-5533.0000360 | 295 |  |  |  |  | 1039 |  | 814 |  | 191.75 |  | 0.65 | 30.4
399 | (Somna et al., 2012) | doi.org/10.1061/(ASCE)MT.1943-5533.0000360 | 295 | [5 empty] | 1039 |  |  | 191.75 |  | 0.65 | 24.8
400 | (Somna et al., 2012) | doi.org/10.1061/(ASCE)MT.1943-5533.0000360 | 236 | 59 |  |  |  |  | 1039 |  |  | 191.75 |  | 0.65 | 25
401 | (Somna et al., 2012) | doi.org/10.1061/(ASCE)MT.1943-5533.0000360 | 191.8 | 103.3 |  |  |  |  | 1039 |  |  | 191.75 | 0.3 | 0.65 | 21.6
402 | (Somna et al., 2012) | doi.org/10.1061/(ASCE)MT.1943-5533.0000360 | 147.5 | 147.5 |  |  |  |  | 1039 |  |  | 191.75 | 0.59 | 0.65 | 19.4
403 | (Tuyan et al., 2014) | doi.org/10.1016/j.matdes.2013.07.100 | 315 | 135 |  |  |  | 745 |  | 900 |  | 194 | 4.9 | 0.43 | 52.3 | 4.86
404 | (Tuyan et al., 2014) | doi.org/10.1016/j.matdes.2013.07.100 | 315 | 135 |  |  |  | 720 |  | 870 |  | 216 | 3.3 | 0.48 | 42.2 | 4.33
405 | (Tuyan et al., 2014) | doi.org/10.1016/j.matdes.2013.07.100 | 315 | 135 |  |  |  | 694 |  | 839 |  | 239 | 2.2 | 0.53 | 37.2 | 4.19
406 | (Tuyan et al., 2014) | doi.org/10.1016/j.matdes.2013.07.100 | 315 | 135 |  |  |  | 596 | 149 | 900 |  | 194 | 5.5 | 0.43 | 54.7 | 4.66
407 | (Tuyan et al., 2014) | doi.org/10.1016/j.matdes.2013.07.100 | 315 | 135 |  |  |  | 576 | 144 | 870 |  | 216 | 3.4 | 0.48 | 44 | 4.27
408 | (Tuyan et al., 2014) | doi.org/10.1016/j.matdes.2013.07.100 | 315 | 135 |  |  |  | 555 | 139 | 839 |  | 239 | 2.4 | 0.53 | 37.7 | 3.82
409 | (Tuyan et al., 2014) | doi.org/10.1016/j.matdes.2013.07.100 | 315 | 135 |  |  |  | 447 | 298 | 900 |  | 194 | 5.7 | 0.43 | 57.2 | 4.41
410 | (Tuyan et al., 2014) | doi.org/10.1016/j.matdes.2013.07.100 | 315 | 135 |  |  |  | 432 | 288 | 870 |  | 216 | 3.5 | 0.48 | 44.3 | 3.94
411 | (Tuyan et al., 2014) | doi.org/10.1016/j.matdes.2013.07.100 | 315 | 135 |  |  |  | 416 | 278 | 839 |  | 239 | 2.7 | 0.53 | 38.2 | 3.67
412 | (Tuyan et al., 2014) | doi.org/10.1016/j.matdes.2013.07.100 | 315 | 135 |  |  |  | 298 | 447 | 900 |  | 194 | 6.2 | 0.43 | 51.1 | 4.32
413 | (Tuyan et al., 2014) | doi.org/10.1016/j.matdes.2013.07.100 | 315 | 135 |  |  |  | 288 | 432 | 870 |  | 216 | 3.7 | 0.48 | 40.9 | 3.85
414 | (Tuyan et al., 2014) | doi.org/10.1016/j.matdes.2013.07.100 | 315 | 135 |  |  |  | 278 | 416 | 839 |  | 239 | 3 | 0.53 | 35.8 | 3.52
415 | (Dilbas et al., 2014) | doi.org/10.1016/j.conbuildmat.2014.02.057 | 350 |  |  |  |  | 1353 |  | 538 |  | 175 | 0.096 | 0.5 | 35.8 | 2.25 |  | 28.095
416 | (Dilbas et al., 2014) | doi.org/10.1016/j.conbuildmat.2014.02.057 | 350 |  |  |  |  | 576 | 648 | 538 |  | 175 | 0.289 | 0.5 | 33 | 2.24 |  | 23.437
417 | (Dilbas et al., 2014) | doi.org/10.1016/j.conbuildmat.2014.02.057 | 350 |  |  |  |  | 777 | 463 | 538 |  | 175 | 0.289 | 0.5 | 34.1 | 2.41 |  | 25.167
418 | (Dilbas et al., 2014) | doi.org/10.1016/j.conbuildmat.2014.02.057 | 350 | [5 empty] | 1111 | 538 |  | 175 | 0.289 | 0.5 | 29.1 | 1.58 |  | 22.896
419 | (Dilbas et al., 2014) | doi.org/10.1016/j.conbuildmat.2014.02.057 | 332.5 |  |  | 17.5 |  | 1353 |  | 538 |  | 175 | 0.289 | 0.5 | 39.9 | 2.62 |  | 25.619
420 | (Dilbas et al., 2014) | doi.org/10.1016/j.conbuildmat.2014.02.057 | 332.5 |  |  |  |  | 576 | 648 | 538 |  | 175 | 0.385 | 0.5 | 34.8 | 2.52 |  | 25.541
421 | (Dilbas et al., 2014) | doi.org/10.1016/j.conbuildmat.2014.02.057 | 332.5 |  |  |  |  | 777 | 463 | 538 |  | 175 | 0.385 | 0.5 | 35.2 | 2.97 |  | 25.571
422 | (Dilbas et al., 2014) | doi.org/10.1016/j.conbuildmat.2014.02.057 | 332.5 | [5 empty] | 1111 | 538 |  | 175 | 0.385 | 0.5 | 33.2 | 1.92 |  | 22.026
423 | (Dilbas et al., 2014) | doi.org/10.1016/j.conbuildmat.2014.02.057 | 315 |  |  | 35 |  | 1353 |  | 538 |  | 175 | 0.501 | 0.5 | 45.5 | 3.4 |  | 27.721
424 | (Dilbas et al., 2014) | doi.org/10.1016/j.conbuildmat.2014.02.057 | 315 |  |  |  |  | 576 | 648 | 538 |  | 175 | 0.462 | 0.5 | 37.2 | 2.46 |  | 24.968
425 | (Dilbas et al., 2014) | doi.org/10.1016/j.conbuildmat.2014.02.057 | 315 |  |  |  |  | 777 | 463 | 538 |  | 175 | 0.385 | 0.5 | 38.5 | 2.63 |  | 21.162
426 | (Dilbas et al., 2014) | doi.org/10.1016/j.conbuildmat.2014.02.057 | 315 | [5 empty] | 1111 | 538 |  | 175 | 0.385 | 0.5 | 28.9 | 1.62 |  | 22.098
427 | (Malešev et al., 2010) | doi.org/10.3390/su2051204 | 350 |  |  |  |  | 1244 |  | 612 |  | 180 |  | 0.51 | 43.44 | 2.66 | 5.4 | 35.55
428 | (Malešev et al., 2010) | doi.org/10.3390/su2051204 | 350 |  |  |  |  | 608 | 608 | 600 |  | 199 |  | 0.51 | 45.22 | 3.22 | 5.7 | 32.25
429 | (Malešev et al., 2010) | doi.org/10.3390/su2051204 | 350 | [5 empty] | 1190 | 586 |  | 217 |  | 0.51 | 45.66 | 2.78 | 5.2 | 29.1
430 | (Belén et al., 2011) | doi.org/10.1016/j.conbuildmat.2010.11.031 | 275 |  |  |  |  | 925.84 |  | 918.49 |  | 178.75 | 1.925 | 0.65 | 31.92 | 2.91 |  | 29.56927
431 | (Belén et al., 2011) | doi.org/10.1016/j.conbuildmat.2010.11.031 | 275 |  |  |  |  | 723.07 | 180.77 | 938.05 |  | 178.75 | 1.925 | 0.66 | 31.71 | 2.4 |  | 28.18964
432 | (Belén et al., 2011) | doi.org/10.1016/j.conbuildmat.2010.11.031 | 275 |  |  |  |  | 423.77 | 423.77 | 962.73 |  | 178.75 | 1.925 | 0.68 | 32.35 | 2.48 |  | 26.35182
433 | (Belén et al., 2011) | doi.org/10.1016/j.conbuildmat.2010.11.031 | 275 | [5 empty] | 756.46 | 1005.2 |  | 178.75 | 1.925 | 0.68 | 30.13 | 2.62 |  | 24.26058
434 | (Belén et al., 2011) | doi.org/10.1016/j.conbuildmat.2010.11.031 | 380 |  |  |  |  | 973.37 |  | 781.43 |  | 190 | 2.66 | 0.51 | 44.81 | 2.83 |  | 33.87463
435 | (Belén et al., 2011) | doi.org/10.1016/j.conbuildmat.2010.11.031 | 380 |  |  |  |  | 750.04 | 187.51 | 794.31 |  | 190 | 2.66 | 0.51 | 43.74 | 3.07 |  | 32.59423
436 | (Belén et al., 2011) | doi.org/10.1016/j.conbuildmat.2010.11.031 | 380 |  |  |  |  | 443.71 | 443.71 | 811.37 |  | 190 | 2.66 | 0.53 | 37.45 | 2.9 |  | 28.81672
437 | (Belén et al., 2011) | doi.org/10.1016/j.conbuildmat.2010.11.031 | 380 | [5 empty] | 807.97 | 838.29 |  | 190 | 2.66 | 0.56 | 40.54 | 2.93 |  | 23.99354
438 | (Manzi et al., 2013) | doi.org/10.1016/j.cemconcomp.2013.01.003 | 350 |  |  |  |  | 936 |  | 864 |  | 168 | 3.5 | 0.48 | 41.3 | 3.8 | 6.4 | 31.4
439 | (Manzi et al., 2013) | doi.org/10.1016/j.cemconcomp.2013.01.003 | 350 |  |  |  |  | 692.12 | 419 | 638.88 |  | 168 | 4.2 | 0.48 | 51.4 | 3.2 | 5.8 | 30.3
440 | (Manzi et al., 2013) | doi.org/10.1016/j.cemconcomp.2013.01.003 | 350 |  |  |  |  | 428.63 | 1024 | 246.38 |  | 168 | 3.5 | 0.48 | 45.6 | 3 | 4.9 | 24.9
441 | (Manzi et al., 2013) | doi.org/10.1016/j.cemconcomp.2013.01.003 | 350 |  |  |  |  | 732.79 | 604 | 421.21 |  | 168 | 4.2 | 0.48 | 44.7 | 4.1 | 4.8 | 26.9
442 | (Manzi et al., 2013) | doi.org/10.1016/j.cemconcomp.2013.01.003 | 350 |  |  |  |  | 869.44 | 604 | 274.56 |  | 168 | 4.2 | 0.48 | 41.9 | 3.3 | 5.7 | 30.6
443 | (Vivian et al.) | doi.org/10.14359/51686336 | 380 |  |  |  |  | 489.3 | 489.3 | 862.4 |  | 159.6 | 5.7 | 0.42 | 41.6
444 | (Vivian et al.) | doi.org/10.14359/51686336 | 380 | [5 empty] | 864.7 | 934.1 |  | 193.8 | 6.46 | 0.51 | 31.4
445 | (Vivian et al.) | doi.org/10.14359/51686336 | 380 |  |  |  |  | 489.3 | 489.3 | 862.4 |  | 197.6 | 5.7 | 0.52 | 35.5
446 | (Vivian et al.) | doi.org/10.14359/51686336 | 380 | [5 empty] | 864.7 | 934.1 |  | 231.8 | 6.46 | 0.61 | 26
447 | (Vivian et al.) | doi.org/10.14359/51686336 | 380 |  |  |  |  | 489.3 | 489.3 | 862.4 |  | 167.2 | 5.7 | 0.44 | 44.6
448 | (Vivian et al.) | doi.org/10.14359/51686336 | 380 | [5 empty] | 864.7 | 934.1 |  | 193.8 | 6.46 | 0.51 | 36.7
449 | (Vivian et al.) | doi.org/10.14359/51686336 | 380 | [5 empty] | 864.7 | 934.1 |  | 235.6 | 6.46 | 0.62 | 29.5
450 | (Vivian et al.) | doi.org/10.14359/51686336 | 380 |  |  |  |  | 840.9 | 210.2 | 818.5 |  | 155.8 | 4.56 | 0.41 | 46.1
451 | (Vivian et al.) | doi.org/10.14359/51686336 | 380 |  |  |  |  | 489.3 | 489.3 | 862.4 |  | 159.6 | 5.7 | 0.42 | 45.1
452 | (Vivian et al.) | doi.org/10.14359/51686336 | 380 | [5 empty] | 864.7 | 934.1 |  | 171 | 6.46 | 0.45 | 42.9
453 | (Vivian et al.) | doi.org/10.14359/51686336 | 380 |  |  |  |  | 840.9 | 210.2 | 818.5 |  | 190 | 4.56 | 0.5 | 39.3
454 | (Vivian et al.) | doi.org/10.14359/51686336 | 380 |  |  |  |  | 489.3 | 489.3 | 862.4 |  | 197.6 | 5.7 | 0.52 | 39.5
455 | (Vivian et al.) | doi.org/10.14359/51686336 | 380 | [5 empty] | 864.7 | 934.1 |  | 205.2 | 6.46 | 0.54 | 37.7
456 | (Vivian et al.) | doi.org/10.14359/51686336 | 380 |  |  |  |  | 840.9 | 210.2 | 818.5 |  | 159.6 | 4.56 | 0.42 | 48.1
457 | (Vivian et al.) | doi.org/10.14359/51686336 | 380 |  |  |  |  | 489.3 | 489.3 | 862.4 |  | 163.4 | 5.7 | 0.43 | 41
458 | (Vivian et al.) | doi.org/10.14359/51686336 | 380 | [5 empty] | 864.7 | 934.1 |  | 152 | 6.46 | 0.4 | 38.7
459 | (Vivian et al.) | doi.org/10.14359/51686336 | 380 |  |  |  |  | 840.9 | 210.2 | 818.5 |  | 193.8 | 4.56 | 0.51 | 42.7
460 | (Vivian et al.) | doi.org/10.14359/51686336 | 380 |  |  |  |  | 489.3 | 489.3 | 862.4 |  | 197.6 | 5.7 | 0.52 | 35.4
461 | (Vivian et al.) | doi.org/10.14359/51686336 | 380 | [5 empty] | 864.7 | 934.1 |  | 190 | 6.46 | 0.5 | 31.4
462 | (Vivian et al.) | doi.org/10.14359/51686336 | 380 |  |  |  |  | 840.9 | 210.2 | 818.5 |  | 159.6 | 4.56 | 0.42 | 48.5
463 | (Vivian et al.) | doi.org/10.14359/51686336 | 380 |  |  |  |  | 489.3 | 489.3 | 862.4 |  | 159.6 | 5.7 | 0.42 | 45.4
464 | (Vivian et al.) | doi.org/10.14359/51686336 | 380 | [5 empty] | 864.7 | 934.1 |  | 163.4 | 6.46 | 0.43 | 37
465 | (Vivian et al.) | doi.org/10.14359/51686336 | 380 |  |  |  |  | 840.9 | 210.2 | 818.5 |  | 197.6 | 4.56 | 0.52 | 41.3
466 | (Vivian et al.) | doi.org/10.14359/51686336 | 380 |  |  |  |  | 489.3 | 489.3 | 862.4 |  | 197.6 | 5.7 | 0.52 | 36.8
467 | (Vivian et al.) | doi.org/10.14359/51686336 | 380 | [5 empty] | 864.7 | 934.1 |  | 212.8 | 6.46 | 0.56 | 31.2
468 | (Çakır and Sofyanlı, 2015) | doi.org/10.1016/j.hbrcj.2014.06.002 | 380 |  |  |  |  | 1280 |  | 523 |  | 190 | 0.342 | 0.5 | 46.7 | 3.3
469 | (Çakır and Sofyanlı, 2015) | doi.org/10.1016/j.hbrcj.2014.06.002 | 380 |  |  |  |  | 640 | 640 | 523 |  | 190 | 0.456 | 0.5 | 46.9 | 3.8
470 | (Çakır and Sofyanlı, 2015) | doi.org/10.1016/j.hbrcj.2014.06.002 | 380 |  |  |  |  | 640 | 640 | 523 |  | 190 | 0.456 | 0.5 | 46.4 | 3.7
471 | (Çakır and Sofyanlı, 2015) | doi.org/10.1016/j.hbrcj.2014.06.002 | 380 | [5 empty] | 1280 | 523 |  | 190 | 0.456 | 0.5 | 48.6 | 3.4
472 | (Çakır and Sofyanlı, 2015) | doi.org/10.1016/j.hbrcj.2014.06.002 | 361 |  |  | 19 |  | 1280 |  | 523 |  | 190 | 0.342 | 0.5 | 46.2 | 3.9
473 | (Çakır and Sofyanlı, 2015) | doi.org/10.1016/j.hbrcj.2014.06.002 | 361 |  |  | 19 |  | 640 | 640 | 523 |  | 190 | 0.456 | 0.5 | 50.5 | 3.4
474 | (Çakır and Sofyanlı, 2015) | doi.org/10.1016/j.hbrcj.2014.06.002 | 361 |  |  | 19 |  | 640 | 640 | 523 |  | 190 | 0.456 | 0.5 | 42.5 | 3.8
475 | (Çakır and Sofyanlı, 2015) | doi.org/10.1016/j.hbrcj.2014.06.002 | 361 |  |  | 19 |  |  | 1280 | 523 |  | 190 | 0.456 | 0.5 | 46.4 | 3.4
476 | (Çakır and Sofyanlı, 2015) | doi.org/10.1016/j.hbrcj.2014.06.002 | 342 |  |  | 38 |  | 1280 |  | 523 |  | 190 | 0.342 | 0.5 | 47.5 | 3.9
477 | (Çakır and Sofyanlı, 2015) | doi.org/10.1016/j.hbrcj.2014.06.002 | 342 |  |  | 38 |  | 640 | 640 | 523 |  | 190 | 0.456 | 0.5 | 57.5 | 3.9
478 | (Çakır and Sofyanlı, 2015) | doi.org/10.1016/j.hbrcj.2014.06.002 | 342 |  |  | 38 |  | 640 | 640 | 523 |  | 190 | 0.456 | 0.5 | 47.4 | 3.5
479 | (Çakır and Sofyanlı, 2015) | doi.org/10.1016/j.hbrcj.2014.06.002 | 342 |  |  | 38 |  |  | 1280 | 523 |  | 190 | 0.456 | 0.5 | 48.6 | 3.2
480 | (Kou et al., 2011) | doi.org/10.1016/j.cemconcomp.2010.10.003 | 355 |  |  |  |  | 1127 |  | 690 |  | 195 |  | 0.55 | 43.8 | 2.43
481 | (Kou et al., 2011) | doi.org/10.1016/j.cemconcomp.2010.10.003 | 355 |  |  |  |  | 0 | 1038 | 690 |  | 195 |  | 0.55 | 34.3 | 2.21
482 | (Kou et al., 2011) | doi.org/10.1016/j.cemconcomp.2010.10.003 | 355 |  |  |  |  | 0 | 1068 | 690 |  | 195 |  | 0.55 | 35.6 | 2.26
483 | (Kou et al., 2012) | doi.org/10.1016/j.conbuildmat.2012.06.060 | 410 |  |  |  |  | 1050 |  | 642 |  | 225.5 |  | 0.55 | 43.4 | 3.7 |  | 24.55
484 | (Kou et al., 2012) | doi.org/10.1016/j.conbuildmat.2012.06.060 | 410 |  |  |  |  | 840 | 173 | 642 |  | 225.5 |  | 0.55 | 39.4 | 3.18 |  | 23.68
485 | (Kou et al., 2012) | doi.org/10.1016/j.conbuildmat.2012.06.060 | 410 |  |  |  |  | 525 | 433 | 642 |  | 225.5 |  | 0.55 | 37.8 | 2.82 |  | 20.9
486 | (Kou et al., 2012) | doi.org/10.1016/j.conbuildmat.2012.06.060 | 410 | [5 empty] | 829 | 642 |  | 225.5 |  | 0.55 | 27.9 | 2.38 |  | 14.45
487 | (Kou et al., 2012) | doi.org/10.1016/j.conbuildmat.2012.06.060 | 410 |  |  |  |  | 840 | 189 | 642 |  | 225.5 |  | 0.55 | 39.7 | 3.5 |  | 23.68
488 | (Kou et al., 2012) | doi.org/10.1016/j.conbuildmat.2012.06.060 | 410 |  |  |  |  | 525 | 471 | 642 |  | 225.5 |  | 0.55 | 33.9 | 3.12 |  | 20.55
489 | (Kou et al., 2012) | doi.org/10.1016/j.conbuildmat.2012.06.060 | 410 | [5 empty] | 942 | 642 |  | 225.5 |  | 0.55 | 32.3 | 2.72 |  | 15.32
490 | (Kou et al., 2012) | doi.org/10.1016/j.conbuildmat.2012.06.060 | 410 |  |  |  |  | 840 | 204 | 642 |  | 225.5 |  | 0.55 | 45.3 | 3.2 |  | 23.86
491 | (Kou et al., 2012) | doi.org/10.1016/j.conbuildmat.2012.06.060 | 410 |  |  |  |  | 525 | 506 | 642 |  | 225.5 |  | 0.55 | 42.5 | 3.15 |  | 21.59
492 | (Kou et al., 2012) | doi.org/10.1016/j.conbuildmat.2012.06.060 | 410 | [5 empty] | 1018 | 642 |  | 225.5 |  | 0.55 | 38.1 | 3.06 |  | 18.11
493 | (Medina et al., 2014) | doi.org/10.1016/j.jclepro.2014.01.002 | 323.08 |  |  |  |  | 1033.2 |  | 953.72 |  | 210 |  | 0.65 | 53.7 | 3.46
494 | (Medina et al., 2014) | doi.org/10.1016/j.jclepro.2014.01.002 | 323.08 |  |  |  |  | 771 | 257.69 | 948.92 |  | 219.35 |  | 0.65 | 52.11 | 3.56
495 | (Medina et al., 2014) | doi.org/10.1016/j.jclepro.2014.01.002 | 323.08 |  |  |  |  | 510.1 | 511.46 | 941.72 |  | 228.57 |  | 0.65 | 44.75 | 3.36
496 | (Medina et al., 2014) | doi.org/10.1016/j.jclepro.2014.01.002 | 323.08 |  |  |  |  | 1033.2 |  | 953.72 |  | 192.81 | 1.62 | 0.6 | 65.03 | 3.81
497 | (Medina et al., 2014) | doi.org/10.1016/j.jclepro.2014.01.002 | 323.08 |  |  |  |  | 510.1 | 511.46 | 941.72 |  | 211.38 | 1.62 | 0.6 | 48.84 | 3.56
498 | (Kou and Poon, 2013) | doi.org/10.1016/j.cemconcomp.2012.12.011 | 184.5 | 225.5 |  |  |  | 1048 |  | 530 |  | 225 | 4.1 | 0.55 | 36.2 | 2.66 |  | 26.4
499 | (Kou and Poon, 2013) | doi.org/10.1016/j.cemconcomp.2012.12.011 | 184.5 | 225.5 |  |  |  | 524 | 506 | 530 |  | 225 | 4.1 | 0.55 | 31.4 | 2.42 |  | 22.1
500 | (Kou and Poon, 2013) | doi.org/10.1016/j.cemconcomp.2012.12.011 | 184.5 | 225.5 |  |  |  |  | 1017 | 530 |  | 225 | 4.1 | 0.55 | 26.6 | 2.23 |  | 20.4
501 | (Pedro et al., 2017) | doi.org/10.1016/j.jclepro.2017.06.249 | 550 | 55 |  |  |  | 889 |  | 690 |  | 154 | 12.1 | 0.28 | 93.4 | 5.08 |  | 48.7
502 | (Pedro et al., 2017) | doi.org/10.1016/j.jclepro.2017.06.249 | 550 | 55 |  |  |  | 440 | 453 | 342 | 348 | 159.5 | 12.1 | 0.29 | 91.3 | 3.91 |  | 43.9
503 | (Pedro et al., 2017) | doi.org/10.1016/j.jclepro.2017.06.249 | 550 | 55 |  |  |  |  | 829 |  | 659 | 170.5 | 12.1 | 0.31 | 90.1 | 3.6 |  | 39.5
504 | (Pedro et al., 2017) | doi.org/10.1016/j.jclepro.2017.06.249 | 550 | 55 |  |  |  |  | 847 | 683 |  | 159.5 | 12.1 | 0.29 | 91.5 | 4.02 |  | 45.2
505 | (Pedro et al., 2017) | doi.org/10.1016/j.jclepro.2017.06.249 | 550 | 55 |  | 27.5 |  | 857 |  | 666 |  | 154 | 12.1 | 0.28 | 97.9 | 5.22 |  | 51.1
506 | (Pedro et al., 2017) | doi.org/10.1016/j.jclepro.2017.06.249 | 550 | 55 |  | 27.5 |  | 424 | 408 | 329 | 324 | 159.5 | 12.1 | 0.29 | 95.5 | 3.97 |  | 47
507 | (Pedro et al., 2017) | doi.org/10.1016/j.jclepro.2017.06.249 | 550 | 55 |  | 27.5 |  |  | 788 |  | 626 | 176 | 12.1 | 0.32 | 93.7 | 3.83 |  | 40.7
508 | (Pedro et al., 2017) | doi.org/10.1016/j.jclepro.2017.06.249 | 550 | 55 |  | 27.5 |  |  | 816 | 658 |  | 159.5 | 12.1 | 0.29 | 96 | 4.26 |  | 49
509 | (Pedro et al., 2017) | doi.org/10.1016/j.jclepro.2017.06.249 | 550 | 55 |  | 55 |  | 815 |  | 633 |  | 159.5 | 12.1 | 0.29 | 102.2 | 5.33 |  | 56.7
510 | (Pedro et al., 2017) | doi.org/10.1016/j.jclepro.2017.06.249 | 550 | 55 |  | 55 |  | 402 | 387 | 313 | 308 | 165 | 12.1 | 0.3 | 99.3 | 4.18 |  | 48.6
511 | (Pedro et al., 2017) | doi.org/10.1016/j.jclepro.2017.06.249 | 550 | 55 |  | 55 |  |  | 756 |  | 601 | 176 | 12.1 | 0.32 | 97.3 | 3.87 |  | 41.9
512 | (Pedro et al., 2017) | doi.org/10.1016/j.jclepro.2017.06.249 | 550 | 55 |  | 55 |  |  | 784 | 633 |  | 159.5 | 12.1 | 0.29 | 100.4 | 4.36 |  | 53.8
513 | (Habibi et al., 2021) | doi.org/10.1016/j.resconrec.2021.105420 | 262.5 |  | 70 | 17.5 |  | 844 |  | 1031 |  | 175 | 2.1 | 0.5 | 36.8
514 | (Habibi et al., 2021) | doi.org/10.1016/j.resconrec.2021.105420 | 316.1 |  | 27.1 | 6.8 |  | 680 | 158 | 1031 |  | 175 | 2.1 | 0.5 | 33.8
515 | (Habibi et al., 2021) | doi.org/10.1016/j.resconrec.2021.105420 | 209 |  | 112.8 | 28.2 |  | 680 | 158 | 1031 |  | 175 | 2.1 | 0.5 | 33.4
516 | (Habibi et al., 2021) | doi.org/10.1016/j.resconrec.2021.105420 | 294.7 |  | 27.1 | 28.2 |  | 680 | 158 | 1031 |  | 175 | 2.1 | 0.5 | 37.4
517 | (Habibi et al., 2021) | doi.org/10.1016/j.resconrec.2021.105420 | 230.4 |  | 112.8 | 6.8 |  | 680 | 158 | 1031 |  | 175 | 2.1 | 0.5 | 30.4
518 | (Habibi et al., 2021) | doi.org/10.1016/j.resconrec.2021.105420 | 294.7 |  | 27.1 | 28.2 |  | 164 | 680 | 1031 |  | 175 | 2.1 | 0.5 | 32.3
519 | (Habibi et al., 2021) | doi.org/10.1016/j.resconrec.2021.105420 | 209 |  | 112.8 | 28.2 |  | 164 | 680 | 1031 |  | 175 | 2.1 | 0.5 | 28.4
520 | (Habibi et al., 2021) | doi.org/10.1016/j.resconrec.2021.105420 | 316 |  | 27.1 | 6.8 |  | 164 | 680 | 1031 |  | 175 | 2.1 | 0.5 | 29.2
521 | (Habibi et al., 2021) | doi.org/10.1016/j.resconrec.2021.105420 | 230.4 |  | 112.8 | 6.8 |  | 164 | 680 | 1031 |  | 175 | 2.1 | 0.5 | 25
522 | (Habibi et al., 2021) | doi.org/10.1016/j.resconrec.2021.105420 | 262.5 |  | 70 | 17.5 |  |  | 814 | 1031 |  | 175 | 2.1 | 0.5 | 26.2
523 | (Habibi et al., 2021) | doi.org/10.1016/j.resconrec.2021.105420 | 332.5 |  |  | 17.5 |  | 422 | 407 | 1031 |  | 175 | 2.1 | 0.5 | 35
524 | (Habibi et al., 2021) | doi.org/10.1016/j.resconrec.2021.105420 | 280 |  | 70 |  |  | 422 | 407 | 1031 |  | 175 | 2.1 | 0.5 | 30.5
525 | (Habibi et al., 2021) | doi.org/10.1016/j.resconrec.2021.105420 | 192.5 |  | 140 | 17.5 |  | 422 | 407 | 1031 |  | 175 | 2.1 | 0.5 | 27.8
526 | (Habibi et al., 2021) | doi.org/10.1016/j.resconrec.2021.105420 | 245 |  | 70 | 35 |  | 422 | 407 | 1031 |  | 175 | 2.1 | 0.5 | 35.9
527 | (Habibi et al., 2021) | doi.org/10.1016/j.resconrec.2021.105420 | 262.5 |  | 70 | 17.5 |  | 422 | 407 | 1031 |  | 175 | 2.1 | 0.5 | 33.4
528 | (Laserna and Montero, 2016) | doi.org/10.1016/j.conbuildmat.2016.04.037 | 260 |  |  |  |  | 1232 |  | 944 |  | 164 | 3.9 | 0.5 | 43.2 |  | 4.43 | 54.85
529 | (Laserna and Montero, 2016) | doi.org/10.1016/j.conbuildmat.2016.04.037 | 300 |  |  |  |  | 1155 |  | 905 |  | 183 | 2.4 | 0.5 | 42.2 |  | 4.28 | 50.21
530 | (Laserna and Montero, 2016) | doi.org/10.1016/j.conbuildmat.2016.04.037 | 340 |  |  |  |  | 1131 |  | 866 |  | 201 | 1.4 | 0.5 | 43.2 |  | 4.45 | 46.61
531 | (Laserna and Montero, 2016) | doi.org/10.1016/j.conbuildmat.2016.04.037 | 300 |  |  |  |  | 943 | 219 | 905 |  | 190 | 2.4 | 0.5 | 42.4 |  | 4.08 | 44.81
532 | (Laserna and Montero, 2016) | doi.org/10.1016/j.conbuildmat.2016.04.037 | 260 |  |  |  |  | 617 | 570 | 944 |  | 182 | 3.9 | 0.5 | 39.3 |  | 4.17 | 47.9
533 | (Laserna and Montero, 2016) | doi.org/10.1016/j.conbuildmat.2016.04.037 | 300 |  |  |  |  | 591 | 547 | 905 |  | 200 | 2.4 | 0.5 | 42.4 |  | 4.08 | 36.05
534 | (Laserna and Montero, 2016) | doi.org/10.1016/j.conbuildmat.2016.04.037 | 340 |  |  |  |  | 566 | 524 | 866 |  | 218 | 1.4 | 0.5 | 43.2 |  | 3.81 | 41.97
535 | (Laserna and Montero, 2016) | doi.org/10.1016/j.conbuildmat.2016.04.037 | 260 | [5 empty] | 1140 | 944 |  | 200 | 3.9 | 0.5 | 32.4 |  | 3.49 | 43.26
536 | (Laserna and Montero, 2016) | doi.org/10.1016/j.conbuildmat.2016.04.037 | 300 | [5 empty] | 1094 | 905 |  | 217 | 2.4 | 0.5 | 32.4 |  | 3.66 | 37.34
537 | (Laserna and Montero, 2016) | doi.org/10.1016/j.conbuildmat.2016.04.037 | 340 | [5 empty] | 1047 | 866 |  | 234 | 1.4 | 0.5 | 41.8 |  | 3.78 | 37.85
538 | (Laserna and Montero, 2016) | doi.org/10.1016/j.conbuildmat.2016.04.037 | 260 |  |  |  |  | 1281 |  | 783 |  | 155 | 5.5 | 0.5 | 39.5 |  | 3.89 | 39.42
539 | (Laserna and Montero, 2016) | doi.org/10.1016/j.conbuildmat.2016.04.037 | 300 |  |  |  |  | 1227 |  | 751 |  | 173 | 4.5 | 0.5 | 40 |  | 3.74 | 44.13
540 | (Laserna and Montero, 2016) | doi.org/10.1016/j.conbuildmat.2016.04.037 | 340 |  |  |  |  | 1176 |  | 719 |  | 193 | 3.1 | 0.5 | 39.7 |  | 3.59 | 38.68
541 | (Laserna and Montero, 2016) | doi.org/10.1016/j.conbuildmat.2016.04.037 | 300 |  |  |  |  | 982 | 233 | 751 |  | 181 | 5.4 | 0.5 | 39.8 |  | 3.66 | 40.66
542 | (Laserna and Montero, 2016) | doi.org/10.1016/j.conbuildmat.2016.04.037 | 260 |  |  |  |  | 640 | 607 | 783 |  | 174 | 5.5 | 0.5 | 40.3 |  | 3.79 | 38.43
543 | (Laserna and Montero, 2016) | doi.org/10.1016/j.conbuildmat.2016.04.037 | 300 |  |  |  |  | 614 | 582 | 751 |  | 192 | 5.4 | 0.5 | 40.7 |  | 3.47 | 37.44
544 | (Laserna and Montero, 2016) | doi.org/10.1016/j.conbuildmat.2016.04.037 | 340 |  |  |  |  | 588 | 557 | 719 |  | 211 | 3.1 | 0.5 | 44.5 |  | 3.59 | 36.45
545 | (Laserna and Montero, 2016) | doi.org/10.1016/j.conbuildmat.2016.04.037 | 260 | [5 empty] | 1214 | 783 |  | 193 | 5.5 | 0.5 | 40.2 |  | 3.69 | 40.41
546 | (Laserna and Montero, 2016) | doi.org/10.1016/j.conbuildmat.2016.04.037 | 300 | [5 empty] | 1164 | 751 |  | 211 | 5.4 | 0.5 | 45.8 |  | 3.76 | 37.69
547 | (Laserna and Montero, 2016) | doi.org/10.1016/j.conbuildmat.2016.04.037 | 340 | [5 empty] | 1115 | 719 |  | 228 | 3.1 | 0.5 | 45.2 |  | 3.81 | 41.65
548 | (Guo et al., 2020) | doi.org/10.1016/j.conbuildmat.2019.117115 | 520 |  |  |  |  | 867 | 0 | 785 |  | 180 | 4.02 | 0.35 | 53.45 | 4.39
549 | (Guo et al., 2020) | doi.org/10.1016/j.conbuildmat.2019.117115 | 520 |  |  |  |  | 433 | 416.4 | 785 |  | 204.7 | 4.16 | 0.35 | 46.54 | 3.49
550 | (Guo et al., 2020) | doi.org/10.1016/j.conbuildmat.2019.117115 | 260 | 260 |  |  |  | 433 | 416.4 | 785 |  | 204.7 | 5.72 | 0.35 | 18.04
551 | (Guo et al., 2020) | doi.org/10.1016/j.conbuildmat.2019.117115 | 260 | 130 | 130 |  |  | 433 | 416.4 | 785 |  | 204.7 | 5.43 | 0.35 | 33.51
552 | (Guo et al., 2020) | doi.org/10.1016/j.conbuildmat.2019.117115 | 260 | 104 | 104 | 52 |  | 433 | 416.4 | 785 |  | 204.7 | 6.76 | 0.35 | 40.31
553 | (Guo et al., 2020) | doi.org/10.1016/j.conbuildmat.2019.117115 | 130 | 390 |  |  |  | 433 | 416.4 | 785 |  | 204.7 | 5.94 | 0.35 | 7.17
554 | (Guo et al., 2020) | doi.org/10.1016/j.conbuildmat.2019.117115 | 130 | 195 | 195 |  |  | 433 | 416.4 | 785 |  | 204.7 | 4.68 | 0.35 | 19.66
555 | (Guo et al., 2020) | doi.org/10.1016/j.conbuildmat.2019.117115 | 130 | 156 | 156 | 78 |  | 433 | 416.4 | 785 |  | 204.7 | 6.8 | 0.35 | 35.54
556 | (Guo et al., 2020) | doi.org/10.1016/j.conbuildmat.2019.117115 | 520 | [5 empty] | 832 | 785 |  | 212.9 | 4.72 | 0.35 | 43.89 | 3.32
557 | (Guo et al., 2020) | doi.org/10.1016/j.conbuildmat.2019.117115 | 260 | 260 |  |  |  |  | 832 | 785 |  | 212.9 | 4.78 | 0.35 | 21 | 1.57
558 | (Guo et al., 2020) | doi.org/10.1016/j.conbuildmat.2019.117115 | 260 | 130 | 130 |  |  |  | 832 | 785 |  | 212.9 | 5.67 | 0.35 | 38.38 | 2.75
559 | (Guo et al., 2020) | doi.org/10.1016/j.conbuildmat.2019.117115 | 260 | 104 | 104 | 52 |  |  | 832 | 785 |  | 212.9 | 6.86 | 0.35 | 49.44 | 3.66
560 | (Guo et al., 2020) | doi.org/10.1016/j.conbuildmat.2019.117115 | 130 | 390 |  |  |  |  | 832 | 785 |  | 212.9 | 7.4 | 0.35 | 13.64 | 0.96
561 | (Guo et al., 2020) | doi.org/10.1016/j.conbuildmat.2019.117115 | 130 | 195 | 195 |  |  |  | 832 | 785 |  | 212.9 | 7.28 | 0.35 | 30.84 | 1.67
562 | (Guo et al., 2020) | doi.org/10.1016/j.conbuildmat.2019.117115 | 130 | 156 | 156 | 78 |  |  | 832 | 785 |  | 212.9 | 7.57 | 0.35 | 42.75 | 2.89
563 | (Guo et al., 2020) | doi.org/10.1016/j.conbuildmat.2019.117115 | 455 | [5 empty] | 832 | 785 |  | 212.9 | 3.19 | 0.4 | 29.81
564 | (Guo et al., 2020) | doi.org/10.1016/j.conbuildmat.2019.117115 | 113.7 | 341.25 |  |  |  |  | 832 | 785 |  | 212.9 | 4.01 | 0.4 | 13.89
565 | (Guo et al., 2020) | doi.org/10.1016/j.conbuildmat.2019.117115 | 113.7 | 170.63 | 170.6 |  |  |  | 832 | 785 |  | 212.9 | 1.37 | 0.4 | 18.35
566 | (Guo et al., 2020) | doi.org/10.1016/j.conbuildmat.2019.117115 | 113.7 | 136.5 | 136.5 | 68.3 |  |  | 832 | 785 |  | 212.9 | 3.19 | 0.4 | 26.23
567 | (Guo et al., 2020) | doi.org/10.1016/j.conbuildmat.2019.117115 | 404 | [5 empty] | 832 | 785 |  | 212.9 | 2.83 | 0.45 | 19.75
568 | (Guo et al., 2020) | doi.org/10.1016/j.conbuildmat.2019.117115 | 101 | 303 |  |  |  |  | 832 | 785 |  | 212.9 | 3.2 | 0.45 | 9.63
569 | (Guo et al., 2020) | doi.org/10.1016/j.conbuildmat.2019.117115 | 101 | 151.5 | 151.5 |  |  |  | 832 | 785 |  | 212.9 | 1.21 | 0.45 | 12.07
570 | (Guo et al., 2020) | doi.org/10.1016/j.conbuildmat.2019.117115 | 101 | 121.2 | 121.2 | 60.6 |  |  | 832 | 785 |  | 212.9 | 3.63 | 0.45 | 18.86
571 | (Wang et al., 2023) | doi.org/10.1016/j.conbuildmat.2023.130455 | 310 | 89 | 44 |  |  | 1094 |  | 729 |  | 155 |  | 0.36 | 54.39 | 4.63 | 4.05
572 | (Wang et al., 2023) | doi.org/10.1016/j.conbuildmat.2023.130455 | 310 | 89 | 44 |  |  | 776 | 296 | 714 |  | 155 |  | 0.36 | 48.92 | 4.52 | 3.81
573 | (Wang et al., 2023) | doi.org/10.1016/j.conbuildmat.2023.130455 | 310 | 89 | 44 |  |  | 560 | 498 | 705 |  | 155 |  | 0.36 | 49.44 | 4.23 | 3.58
574 | (Wang et al., 2023) | doi.org/10.1016/j.conbuildmat.2023.130455 | 310 | 89 | 44 |  |  | 339 | 703 | 695 |  | 155 |  | 0.36 | 43.98 | 3.86 | 3.47
575 | (Wang et al., 2023) | doi.org/10.1016/j.conbuildmat.2023.130455 | 310 | 89 | 44 |  |  |  | 1020 | 680 |  | 155 |  | 0.36 | 44.5 | 3.68 | 3.15
576 | (Kou et al., 2013) | doi.org/10.1016/j.cemconcomp.2012.12.011 | 390 |  |  |  |  | 1107 |  | 678 |  | 195 |  | 0.5 | 57.69 | 3.88
577 | (Kou et al., 2013) | doi.org/10.1016/j.cemconcomp.2012.12.011 | 351 |  |  | 39 |  | 1107 |  | 664 |  | 195 |  | 0.5 | 63.67 | 4.04
578 | (Kou et al., 2013) | doi.org/10.1016/j.cemconcomp.2012.12.011 | 331.5 |  |  |  | 58.5 | 1107 |  | 669 |  | 195 |  | 0.5 | 60.41 | 3.96
579 | (Kou et al., 2013) | doi.org/10.1016/j.cemconcomp.2012.12.011 | 253.5 | 136.5 |  |  |  | 1107 |  | 640 |  | 195 |  | 0.5 | 42.45 | 3.13
580 | (Kou et al., 2013) | doi.org/10.1016/j.cemconcomp.2012.12.011 | 175.5 |  | 214.5 |  |  | 1107 |  | 658 |  | 195 |  | 0.5 | 44.63 | 3.25
581 | (Kou et al., 2013) | doi.org/10.1016/j.cemconcomp.2012.12.011 | 390 |  |  |  |  | 527 | 539 | 678 |  | 195 |  | 0.5 | 52.48 | 3.08
582 | (Kou et al., 2013) | doi.org/10.1016/j.cemconcomp.2012.12.011 | 351 |  |  | 39 |  | 527 | 539 | 664 |  | 195 |  | 0.5 | 55.54 | 3.13
583 | (Kou et al., 2013) | doi.org/10.1016/j.cemconcomp.2012.12.011 | 331.5 |  |  |  | 58.5 | 527 | 539 | 669 |  | 195 |  | 0.5 | 56.56 | 3.63
584 | (Kou et al., 2013) | doi.org/10.1016/j.cemconcomp.2012.12.011 | 253.5 | 136.5 |  |  |  | 527 | 539 | 640 |  | 195 |  | 0.5 | 43.21 | 2.67
585 | (Kou et al., 2013) | doi.org/10.1016/j.cemconcomp.2012.12.011 | 175.5 |  | 214.5 |  |  | 527 | 539 | 658 |  | 195 |  | 0.5 | 44.84 | 3
586 | (Kou et al., 2013) | doi.org/10.1016/j.cemconcomp.2012.12.011 | 390 | [5 empty] | 1078 | 678 |  | 195 |  | 0.5 | 49.07 | 3.13
587 | (Kou et al., 2013) | doi.org/10.1016/j.cemconcomp.2012.12.011 | 351 |  |  | 39 |  |  | 1078 | 664 |  | 195 |  | 0.5 | 54.4 | 3.83
588 | (Kou et al., 2013) | doi.org/10.1016/j.cemconcomp.2012.12.011 | 331.5 |  |  |  | 58.5 |  | 1078 | 669 |  | 195 |  | 0.5 | 53.33 | 3.67
589 | (Kou et al., 2013) | doi.org/10.1016/j.cemconcomp.2012.12.011 | 253.5 | 136.5 |  |  |  |  | 1078 | 640 |  | 195 |  | 0.5 | 36.27 | 3.08
590 | (Kou et al., 2013) | doi.org/10.1016/j.cemconcomp.2012.12.011 | 175.5 |  | 214.5 |  |  |  | 1078 | 658 |  | 195 |  | 0.5 | 38.4 | 3.08
591 | (Kou et al., 2008) | doi.org/10.1617/s11527-007-9317-y | 410 |  |  |  |  | 1048 |  | 642 |  | 225 |  | 0.55 | 48.6 |  |  | 29.85
592 | (Kou et al., 2008) | doi.org/10.1617/s11527-007-9317-y | 410 |  |  |  |  | 840 | 204 | 642 |  | 225 |  | 0.55 | 45.3 |  |  | 28.62
593 | (Kou et al., 2008) | doi.org/10.1617/s11527-007-9317-y | 410 |  |  |  |  | 524 | 506 | 642 |  | 225 |  | 0.55 | 42.5 |  |  | 26.15
594 | (Kou et al., 2008) | doi.org/10.1617/s11527-007-9317-y | 410 | [5 empty] | 1071 | 642 |  | 225 |  | 0.55 | 38.1 |  |  | 24.31
595 | (Kou et al., 2008) | doi.org/10.1617/s11527-007-9317-y | 410 | 102.5 |  |  |  | 992 |  | 582 |  | 225 |  | 0.55 | 52.9 |  |  | 31.38
596 | (Kou et al., 2008) | doi.org/10.1617/s11527-007-9317-y | 410 | 102.5 |  |  |  | 794 | 193 | 582 |  | 225 |  | 0.55 | 50.1 |  |  | 30.15
597 | (Kou et al., 2008) | doi.org/10.1617/s11527-007-9317-y | 410 | 102.5 |  |  |  | 496 | 482 | 582 |  | 225 |  | 0.55 | 48.1 |  |  | 28.92
598 | (Kou et al., 2008) | doi.org/10.1617/s11527-007-9317-y | 410 | 102.5 |  |  |  |  | 963 | 582 |  | 225 |  | 0.55 | 45.3 |  |  | 26.46
599 | (Kou et al., 2008) | doi.org/10.1617/s11527-007-9317-y | 410 |  |  |  |  | 1081 |  | 662 |  | 205 |  | 0.5 | 54.1 |  |  | 31.08
600 | (Kou et al., 2008) | doi.org/10.1617/s11527-007-9317-y | 410 |  |  |  |  | 865 | 210 | 662 |  | 205 |  | 0.5 | 51.7 |  |  | 29.54
601 | (Kou et al., 2008) | doi.org/10.1617/s11527-007-9317-y | 410 |  |  |  |  | 541 | 525 | 662 |  | 205 |  | 0.5 | 47.1 |  |  | 27.38
602 | (Kou et al., 2008) | doi.org/10.1617/s11527-007-9317-y | 410 | [5 empty] | 1049 | 662 |  | 205 |  | 0.5 | 43.4 |  |  | 25.85
603 | (Kou et al., 2008) | doi.org/10.1617/s11527-007-9317-y | 410 | 102.5 |  |  |  | 1009 |  | 618 |  | 205 | 1.98 | 0.5 | 57.6 |  |  | 32.62
604 | (Kou et al., 2008) | doi.org/10.1617/s11527-007-9317-y | 410 | 102.5 |  |  |  | 802 | 196 | 618 |  | 205 | 1.98 | 0.5 | 55.8 |  |  | 31.38
605 | (Kou et al., 2008) | doi.org/10.1617/s11527-007-9317-y | 410 | 102.5 |  |  |  | 505 | 489 | 618 |  | 205 | 1.98 | 0.5 | 52.5 |  |  | 30.15
606 | (Kou et al., 2008) | doi.org/10.1617/s11527-007-9317-y | 410 | 102.5 |  |  |  |  | 979 | 618 |  | 205 | 1.98 | 0.5 | 51.2 |  |  | 28
607 | (Kou et al., 2008) | doi.org/10.1617/s11527-007-9317-y | 400 |  |  |  |  | 1108 |  | 708 |  | 180 | 6.16 | 0.45 | 55.8 |  |  | 32.31
608 | (Kou et al., 2008) | doi.org/10.1617/s11527-007-9317-y | 400 |  |  |  |  | 886 | 215 | 708 |  | 180 | 6.16 | 0.45 | 62.4 |  |  | 30.15
609 | (Kou et al., 2008) | doi.org/10.1617/s11527-007-9317-y | 400 |  |  |  |  | 554 | 538 | 708 |  | 180 | 6.16 | 0.45 | 56.8 |  |  | 28.62
610 | (Kou et al., 2008) | doi.org/10.1617/s11527-007-9317-y | 400 | [5 empty] | 1075 | 708 |  | 180 | 6.16 | 0.45 | 52.1 |  |  | 26.46
611 | (Kou et al., 2008) | doi.org/10.1617/s11527-007-9317-y | 400 | 100 |  |  |  | 1040 |  | 665 |  | 180 | 7.48 | 0.45 | 70.1 |  |  | 33.85
612 | (Kou et al., 2008) | doi.org/10.1617/s11527-007-9317-y | 400 | 100 |  |  |  | 808 | 202 | 665 |  | 180 | 7.48 | 0.45 | 67.3 |  |  | 32
613 | (Kou et al., 2008) | doi.org/10.1617/s11527-007-9317-y | 400 | 100 |  |  |  | 520 | 504 | 665 |  | 180 | 7.48 | 0.45 | 63.4 |  |  | 31.38
614 | (Kou et al., 2008) | doi.org/10.1617/s11527-007-9317-y | 400 | 100 |  |  |  |  | 1009 | 665 |  | 180 | 7.48 | 0.45 | 61.1 |  |  | 30.15
615 | (Kou et al., 2008) | doi.org/10.1617/s11527-007-9317-y | 400 |  |  |  |  | 1140 |  | 729 |  | 160 | 8.58 | 0.4 | 72.3 |  |  | 33.54
616 | (Kou et al., 2008) | doi.org/10.1617/s11527-007-9317-y | 400 |  |  |  |  | 912 | 221 | 729 |  | 160 | 8.58 | 0.4 | 69.6 |  |  | 31.38
617 | (Kou et al., 2008) | doi.org/10.1617/s11527-007-9317-y | 400 |  |  |  |  | 570 | 554 | 729 |  | 160 | 8.58 | 0.4 | 65.3 |  |  | 29.23
618 | (Kou et al., 2008) | doi.org/10.1617/s11527-007-9317-y | 400 | [5 empty] | 1107 | 729 |  | 160 | 8.58 | 0.4 | 58.5 |  |  | 27.69
619 | (Kou et al., 2008) | doi.org/10.1617/s11527-007-9317-y | 400 | 100 |  |  |  | 1070 |  | 685 |  | 160 | 9.46 | 0.4 | 76.7 |  |  | 35.08
620 | (Kou et al., 2008) | doi.org/10.1617/s11527-007-9317-y | 400 | 100 |  |  |  | 814 | 208 | 685 |  | 160 | 9.46 | 0.4 | 73.9 |  |  | 33.54
621 | (Kou et al., 2008) | doi.org/10.1617/s11527-007-9317-y | 400 | 100 |  |  |  | 536 | 520 | 685 |  | 160 | 9.46 | 0.4 | 70.1 |  |  | 32
622 | (Kou et al., 2008) | doi.org/10.1617/s11527-007-9317-y | 400 | 100 |  |  |  |  | 1040 | 685 |  | 160 | 9.46 | 0.4 | 68.7 |  |  | 31.69
623 | (Kou et al., 2007) | doi.org/10.1061/(ASCE)0899-1561(2007)19:9(709 | 400 |  |  |  |  | 1108 |  | 708 |  | 180 |  | 0.45 | 66.8 | 3.43 |  | 38.7
624 | (Kou et al., 2007) | doi.org/10.1061/(ASCE)0899-1561(2007)19:9(709 | 400 |  |  |  |  | 886 | 215 | 708 |  | 180 |  | 0.45 | 62.4 | 3.16 |  | 29.1
625 | (Kou et al., 2007) | doi.org/10.1061/(ASCE)0899-1561(2007)19:9(709 | 400 |  |  |  |  | 554 | 538 | 708 |  | 180 |  | 0.45 | 55.8 | 2.97 |  | 26
626 | (Kou et al., 2007) | doi.org/10.1061/(ASCE)0899-1561(2007)19:9(709 | 400 | [5 empty] | 1075 | 708 |  | 180 |  | 0.45 | 42 | 2.84 |  | 23.4
627 | (Kou et al., 2007) | doi.org/10.1061/(ASCE)0899-1561(2007)19:9(709 | 300 | 100 |  |  |  | 1108 |  | 688 |  | 180 |  | 0.45 | 54.4 | 3.42 |  | 36.3
628 | (Kou et al., 2007) | doi.org/10.1061/(ASCE)0899-1561(2007)19:9(709 | 300 | 100 |  |  |  | 886 | 215 | 688 |  | 180 |  | 0.45 | 49.7 | 3.14 |  | 29.3
629 | (Kou et al., 2007) | doi.org/10.1061/(ASCE)0899-1561(2007)19:9(709 | 300 | 100 |  |  |  | 554 | 538 | 688 |  | 180 |  | 0.45 | 44.3 | 3.1 |  | 27.1
630 | (Kou et al., 2007) | doi.org/10.1061/(ASCE)0899-1561(2007)19:9(709 | 300 | 100 |  |  |  |  | 1075 | 688 |  | 180 |  | 0.45 | 39.5 | 2.85 |  | 23.2
631 | (Kou et al., 2007) | doi.org/10.1061/(ASCE)0899-1561(2007)19:9(709 | 260 | 140 |  |  |  | 1108 |  | 688 |  | 180 |  | 0.45 | 45.9 | 2.3 |  | 31.3
632 | (Kou et al., 2007) | doi.org/10.1061/(ASCE)0899-1561(2007)19:9(709 | 260 | 140 |  |  |  | 886 | 215 | 688 |  | 180 |  | 0.45 | 43.6 | 2.21 |  | 26.3
633 | (Kou et al., 2007) | doi.org/10.1061/(ASCE)0899-1561(2007)19:9(709 | 260 | 140 |  |  |  | 554 | 538 | 688 |  | 180 |  | 0.45 | 40.4 | 2.19 |  | 23.2
634 | (Kou et al., 2007) | doi.org/10.1061/(ASCE)0899-1561(2007)19:9(709 | 260 | 140 |  |  |  |  | 1075 | 688 |  | 180 |  | 0.45 | 38.3 | 2.19 |  | 23.2
635 | (Kou et al., 2007) | doi.org/10.1061/(ASCE)0899-1561(2007)19:9(709 | 410 |  |  |  |  | 1048 |  | 642 |  | 225 |  | 0.55 | 48.6 | 3.32 |  | 30
636 | (Kou et al., 2007) | doi.org/10.1061/(ASCE)0899-1561(2007)19:9(709 | 410 |  |  |  |  | 840 | 204 | 642 |  | 225 |  | 0.55 | 45.3 | 3.21 |  | 28.8
637 | (Kou et al., 2007) | doi.org/10.1061/(ASCE)0899-1561(2007)19:9(709 | 410 |  |  |  |  | 524 | 506 | 642 |  | 225 |  | 0.55 | 42.5 | 3.16 |  | 26.3
638 | (Kou et al., 2007) | doi.org/10.1061/(ASCE)0899-1561(2007)19:9(709 | 410 | [5 empty] | 1017 | 642 |  | 225 |  | 0.55 | 38.1 | 3.06 |  | 21.7
639 | (Kou et al., 2007) | doi.org/10.1061/(ASCE)0899-1561(2007)19:9(709 | 307.5 | 102.5 |  |  |  | 1048 |  | 611 |  | 225 |  | 0.55 | 43.6 | 3.28 |  | 29
640 | (Kou et al., 2007) | doi.org/10.1061/(ASCE)0899-1561(2007)19:9(709 | 307.5 | 102.5 |  |  |  | 840 | 204 | 611 |  | 225 |  | 0.55 | 42.8 | 3.13 |  | 28.9
641 | (Kou et al., 2007) | doi.org/10.1061/(ASCE)0899-1561(2007)19:9(709 | 307.5 | 102.5 |  |  |  | 524 | 506 | 611 |  | 225 |  | 0.55 | 41.7 | 3.09 |  | 28.7
642 | (Kou et al., 2007) | doi.org/10.1061/(ASCE)0899-1561(2007)19:9(709 | 307.5 | 102.5 |  |  |  |  | 1017 | 611 |  | 225 |  | 0.55 | 36.8 | 2.26 |  | 23.2
643 | (Kou et al., 2007) | doi.org/10.1061/(ASCE)0899-1561(2007)19:9(709 | 266.5 | 143.5 |  |  |  | 1048 |  | 598 |  | 225 |  | 0.55 | 40.7 | 2.9 |  | 28.5
644 | (Kou et al., 2007) | doi.org/10.1061/(ASCE)0899-1561(2007)19:9(709 | 266.5 | 143.5 |  |  |  | 840 | 204 | 598 |  | 225 |  | 0.55 | 41 | 2.76 |  | 26.3
645 | (Kou et al., 2007) | doi.org/10.1061/(ASCE)0899-1561(2007)19:9(709 | 266.5 | 143.5 |  |  |  | 524 | 506 | 598 |  | 225 |  | 0.55 | 37.1 | 2.58 |  | 24.8
646 | (Kou et al., 2007) | doi.org/10.1061/(ASCE)0899-1561(2007)19:9(709 | 266.5 | 143.5 |  |  |  |  | 1017 | 598 |  | 225 |  | 0.55 | 25.2 | 2.56 |  | 21.6
647 | (Corinaldesi and Moriconi, 2009) | doi.org/10.1016/j.conbuildmat.2009.02.004 | 410 |  |  |  |  | 1319 |  | 304 |  | 230 |  | 0.56 | 33.81 |  |  | 37.11
648 | (Corinaldesi and Moriconi, 2009) | doi.org/10.1016/j.conbuildmat.2009.02.004 | 575 | [5 empty] | 940 |  | 338 | 230 |  | 0.4 | 28.02 |  |  | 31.58
649 | (Corinaldesi and Moriconi, 2009) | doi.org/10.1016/j.conbuildmat.2009.02.004 | 575 | 172 |  |  |  |  | 940 |  | 166 | 230 | 5.7 | 0.4 | 32.23 |  |  | 31.32
650 | (Corinaldesi and Moriconi, 2009) | doi.org/10.1016/j.conbuildmat.2009.02.004 | 575 |  |  | 86 |  |  | 940 |  | 252 | 230 | 8.6 | 0.4 | 41.96 |  |  | 40.53
651 | (Sim and Park, 2011) | doi.org/10.1016/j.wasman.2011.06.014 | 493 | [5 empty] | 925 | 659 |  | 173 |  | 0.35 | 46.9
652 | (Sim and Park, 2011) | doi.org/10.1016/j.wasman.2011.06.014 | 493 | [5 empty] | 925 | 461 | 176 | 173 |  | 0.35 | 43.41
653 | (Sim and Park, 2011) | doi.org/10.1016/j.wasman.2011.06.014 | 493 | [5 empty] | 925 | 329 | 294 | 173 |  | 0.35 | 43.02
654 | (Sim and Park, 2011) | doi.org/10.1016/j.wasman.2011.06.014 | 493 | [5 empty] | 925 | 264 | 352 | 173 |  | 0.35 | 41.47
655 | (Sim and Park, 2011) | doi.org/10.1016/j.wasman.2011.06.014 | 493 | [5 empty] | 925 | 198 | 410 | 173 |  | 0.35 | 34.88
656 | (Sim and Park, 2011) | doi.org/10.1016/j.wasman.2011.06.014 | 493 | [5 empty] | 925 |  | 587 | 173 |  | 0.35 | 33.72
657 | (Sim and Park, 2011) | doi.org/10.1016/j.wasman.2011.06.014 | 493 | [5 empty] | 925 | 659 |  | 173 |  | 0.35 | 52.24
658 | (Sim and Park, 2011) | doi.org/10.1016/j.wasman.2011.06.014 | 419 | 74 |  |  |  |  | 910 | 648 |  | 173 |  | 0.35 | 49.8
659 | (Sim and Park, 2011) | doi.org/10.1016/j.wasman.2011.06.014 | 345 | 148 |  |  |  |  | 895 | 638 |  | 173 |  | 0.35 | 43.67
660 | (Sim and Park, 2011) | doi.org/10.1016/j.wasman.2011.06.014 | 493 | [5 empty] | 925 | 446 | 191 | 173 |  | 0.35 | 50.07
661 | (Sim and Park, 2011) | doi.org/10.1016/j.wasman.2011.06.014 | 419 | 74 |  |  |  |  | 910 | 439 | 188 | 173 |  | 0.35 | 47.17
662 | (Sim and Park, 2011) | doi.org/10.1016/j.wasman.2011.06.014 | 345 | 148 |  |  |  |  | 895 | 432 | 185 | 173 |  | 0.35 | 43.03
663 | (Sim and Park, 2011) | doi.org/10.1016/j.wasman.2011.06.014 | 493 | [5 empty] | 925 | 246 | 370 | 173 |  | 0.35 | 49.39
664 | (Sim and Park, 2011) | doi.org/10.1016/j.wasman.2011.06.014 | 419 | 74 |  |  |  |  | 910 | 242 | 364 | 173 |  | 0.35 | 45.71
665 | (Sim and Park, 2011) | doi.org/10.1016/j.wasman.2011.06.014 | 345 | 148 |  |  |  |  | 895 | 238 | 358 | 173 |  | 0.35 | 43.27
666 | (Sim and Park, 2011) | doi.org/10.1016/j.wasman.2011.06.014 | 493 | [5 empty] | 925 |  | 587 | 173 |  | 0.35 | 40.67
667 | (Sim and Park, 2011) | doi.org/10.1016/j.wasman.2011.06.014 | 419 | 74 |  |  |  |  | 910 |  | 577 | 173 |  | 0.35 | 43.89
668 | (Sim and Park, 2011) | doi.org/10.1016/j.wasman.2011.06.014 | 345 | 148 |  |  |  |  | 895 |  | 568 | 173 |  | 0.35 | 36.64
669 | (Shmlls et al., 2023) | doi.org/10.1016/j.asej.2022.102036 | 360 |  |  |  |  | 1209 | 0 | 685 |  | 144 | 4.32 | 0.4 | 54.2 | 3.9 | 8.5
670 | (Shmlls et al., 2023) | doi.org/10.1016/j.asej.2022.102036 | 288 | 72 |  |  |  | 1209 | 0 | 685 |  | 144 | 3.6 | 0.4 | 59.9 | 4.45 | 6.2
671 | (Shmlls et al., 2023) | doi.org/10.1016/j.asej.2022.102036 | 317 |  |  | 43 |  | 1209 | 0 | 685 |  | 144 | 4.32 | 0.4 | 76.8 | 2.7 | 8.9
672 | (Shmlls et al., 2023) | doi.org/10.1016/j.asej.2022.102036 | 245 | 72 |  | 43 |  | 1209 | 0 | 685 |  | 144 | 3.96 | 0.4 | 67.1 | 3.51 | 7.8
673 | (Shmlls et al., 2023) | doi.org/10.1016/j.asej.2022.102036 | 288 | 72 |  |  |  | 848 | 363 | 685 |  | 144 | 4.68 | 0.4 | 56.7 | 3.53 | 6.7
674 | (Shmlls et al., 2023) | doi.org/10.1016/j.asej.2022.102036 | 288 | 72 |  |  |  | 360 | 848 | 685 |  | 144 | 4.86 | 0.4 | 64.2 | 3.8 | 7.22
675 | (Shmlls et al., 2023) | doi.org/10.1016/j.asej.2022.102036 | 317 |  |  | 43 |  | 846 | 364 | 685 |  | 144 | 5.4 | 0.4 | 66.6 | 3.2 | 8
676 | (Shmlls et al., 2023) | doi.org/10.1016/j.asej.2022.102036 | 317 |  |  | 43 |  | 364 | 846 | 685 |  | 144 | 5.616 | 0.4 | 70.7 | 3.5 | 7.86
677 | (Shmlls et al., 2023) | doi.org/10.1016/j.asej.2022.102036 | 245 | 72 |  | 43 |  | 849 | 360 | 685 |  | 144 | 5.4 | 0.4 | 54 | 3.3 | 7.4
678 | (Shmlls et al., 2023) | doi.org/10.1016/j.asej.2022.102036 | 245 | 72 |  | 43 |  | 364 | 849 | 685 |  | 144 | 7.56 | 0.4 | 54.1 | 4 | 7.9
679 | (Guo et al., 2022) | doi.org/10.1016/j.jclepro.2022.132820 | 538 | [5 empty] | 1070 | 576 |  | 278 |  | 0.4 | 41.7
680 | (Dhandapani et al., 2018) | doi.org/10.1016/j.cemconres.2018.02.005 | 310 |  |  |  |  | 1240 |  | 695 |  | 155 | 0.062 | 0.5 | 45.61 |  |  | 33.4
681 | (Dhandapani et al., 2018) | doi.org/10.1016/j.cemconres.2018.02.005 | 217 | 93 |  |  |  | 1228 |  | 723 |  | 139.5 | 2.015 | 0.45 | 38.32 |  |  | 27.7
682 | (Dhandapani et al., 2018) | doi.org/10.1016/j.cemconres.2018.02.005 | 360 |  |  |  |  | 1193 |  | 703 |  | 144 | 2.34 | 0.4 | 54.8 |  |  | 40.7
683 | (Dhandapani et al., 2018) | doi.org/10.1016/j.cemconres.2018.02.005 | 266 | 114 |  |  |  | 1188 |  | 699 |  | 133 | 2.28 | 0.35 | 53.21 |  |  | 39.9
684 | (Dhandapani et al., 2018) | doi.org/10.1016/j.cemconres.2018.02.005 | 360 |  |  |  |  | 1157 |  | 721 |  | 162 | 0.36 | 0.45 | 47.22 |  |  | 35.8
685 | (Dhandapani et al., 2018) | doi.org/10.1016/j.cemconres.2018.02.005 | 252 | 108 |  |  |  | 1157 |  | 721 |  | 162 | 0.828 | 0.45 | 42.54 |  |  | 33.7
686 | (Elhadi et al., 2023) | doi.org/10.1016/j.cscm.2023.e02430 | 400 |  |  |  |  | 1200 |  | 600 |  | 220 |  | 0.55 | 28.83 | 3.25
687 | (Elhadi et al., 2023) | doi.org/10.1016/j.cscm.2023.e02430 | 380 |  |  |  | 20 | 1200 |  | 600 |  | 220 |  | 0.55 | 33.33 | 3.49
688 | (Elhadi et al., 2023) | doi.org/10.1016/j.cscm.2023.e02430 | 360 |  |  |  | 40 | 1200 |  | 600 |  | 220 |  | 0.55 | 35.14 | 3.92
689 | (Elhadi et al., 2023) | doi.org/10.1016/j.cscm.2023.e02430 | 340 |  |  |  | 60 | 1200 |  | 600 |  | 220 |  | 0.55 | 36.94 | 4
690 | (Elhadi et al., 2023) | doi.org/10.1016/j.cscm.2023.e02430 | 400 |  |  |  |  | 600 | 600 | 600 |  | 220 |  | 0.55 | 23.87 | 2.55
691 | (Elhadi et al., 2023) | doi.org/10.1016/j.cscm.2023.e02430 | 380 |  |  |  | 20 | 600 | 600 | 600 |  | 220 |  | 0.55 | 27.03 | 2.97
692 | (Elhadi et al., 2023) | doi.org/10.1016/j.cscm.2023.e02430 | 360 |  |  |  | 40 | 600 | 600 | 600 |  | 220 |  | 0.55 | 29.73 | 3.21
693 | (Elhadi et al., 2023) | doi.org/10.1016/j.cscm.2023.e02430 | 340 |  |  |  | 60 | 600 | 600 | 600 |  | 220 |  | 0.55 | 30.63 | 3.3
694 | (Elhadi et al., 2023) | doi.org/10.1016/j.cscm.2023.e02430 | 400 |  |  |  |  | 300 | 900 | 600 |  | 220 |  | 0.55 | 22.97 | 2.64
695 | (Elhadi et al., 2023) | doi.org/10.1016/j.cscm.2023.e02430 | 380 |  |  |  | 20 | 300 | 900 | 600 |  | 220 |  | 0.55 | 26.58 | 2.74
696 | (Elhadi et al., 2023) | doi.org/10.1016/j.cscm.2023.e02430 | 360 |  |  |  | 40 | 300 | 900 | 600 |  | 220 |  | 0.55 | 28.38 | 2.92
697 | (Elhadi et al., 2023) | doi.org/10.1016/j.cscm.2023.e02430 | 340 |  |  |  | 60 | 300 | 900 | 600 |  | 220 |  | 0.55 | 29.73 | 3.4
698 | (Elhadi et al., 2023) | doi.org/10.1016/j.cscm.2023.e02430 | 400 | [5 empty] | 1200 | 600 |  | 220 |  | 0.55 | 18.92 | 2.31
699 | (Elhadi et al., 2023) | doi.org/10.1016/j.cscm.2023.e02430 | 380 |  |  |  | 20 |  | 1200 | 600 |  | 220 |  | 0.55 | 22.07 | 2.55
700 | (Elhadi et al., 2023) | doi.org/10.1016/j.cscm.2023.e02430 | 360 |  |  |  | 40 |  | 1200 | 600 |  | 220 |  | 0.55 | 24.32 | 2.59
701 | (Elhadi et al., 2023) | doi.org/10.1016/j.cscm.2023.e02430 | 340 |  |  |  | 60 |  | 1200 | 600 |  | 220 |  | 0.55 | 25.23 | 3.11
702 | (Muduli et al., 2019) | doi.org/10.1016/j.conbuildmat.2019.117223 | 420 |  |  |  |  | 1232 |  | 668 |  | 181 |  | 0.43 | 40.47 | 3.16 | 4.58
703 | (Muduli et al., 2019) | doi.org/10.1016/j.conbuildmat.2019.117223 | 420 |  |  |  |  | 616 | 508 | 668 |  | 198 |  | 0.43 | 35.87 | 2.85 | 4.22
704 | (Muduli et al., 2019) | doi.org/10.1016/j.conbuildmat.2019.117223 | 399 |  |  |  | 21 | 616 | 508 | 668 |  | 198 |  | 0.43 | 37.38 | 2.97 | 4.37
705 | (Muduli et al., 2019) | doi.org/10.1016/j.conbuildmat.2019.117223 | 378 |  |  |  | 42 | 616 | 508 | 668 |  | 198 |  | 0.43 | 39.67 | 3.08 | 4.55
706 | (Muduli et al., 2019) | doi.org/10.1016/j.conbuildmat.2019.117223 | 357 |  |  |  | 63 | 616 | 508 | 668 |  | 198 |  | 0.43 | 40.29 | 3.15 | 4.6
707 | (Muduli et al., 2019) | doi.org/10.1016/j.conbuildmat.2019.117223 | 336 |  |  |  | 84 | 616 | 508 | 668 |  | 198 |  | 0.43 | 38.79 | 3.02 | 4.41
708 | (Muduli et al., 2019) | doi.org/10.1016/j.conbuildmat.2019.117223 | 420 | [5 empty] | 1016 | 668 |  | 215 |  | 0.43 | 32.34 | 2.68 | 3.9
709 | (Muduli et al., 2019) | doi.org/10.1016/j.conbuildmat.2019.117223 | 399 |  |  |  | 21 |  | 1016 | 668 |  | 215 |  | 0.43 | 33.84 | 2.81 | 4.08
710 | (Muduli et al., 2019) | doi.org/10.1016/j.conbuildmat.2019.117223 | 378 |  |  |  | 42 |  | 1016 | 668 |  | 215 |  | 0.43 | 36.23 | 2.96 | 4.34
711 | (Muduli et al., 2019) | doi.org/10.1016/j.conbuildmat.2019.117223 | 357 |  |  |  | 63 |  | 1016 | 668 |  | 215 |  | 0.43 | 37.99 | 3.1 | 4.44
712 | (Muduli et al., 2019) | doi.org/10.1016/j.conbuildmat.2019.117223 | 336 |  |  |  | 84 |  | 1016 | 668 |  | 215 |  | 0.43 | 35.25 | 2.92 | 5.29
713 | (Yaba et al., 2021) | doi.org/10.1016/j.matpr.2021.01.164 | 320 |  |  |  |  | 1155 |  | 744 |  | 154 | 1.12 | 0.48 | 35.2 |  | 3.87
714 | (Yaba et al., 2021) | doi.org/10.1016/j.matpr.2021.01.164 | 320 | [5 empty] | 1093 | 744 |  | 154 | 1.12 | 0.48 | 26.8 |  | 3.48
715 | (Yaba et al., 2021) | doi.org/10.1016/j.matpr.2021.01.164 | 288 |  |  |  | 32 |  | 1093 | 744 |  | 154 | 1.12 | 0.48 | 30.1 |  | 3.55
716 | (Yaba et al., 2021) | doi.org/10.1016/j.matpr.2021.01.164 | 256 |  |  |  | 64 |  | 1093 | 744 |  | 154 | 1.12 | 0.48 | 32.9 |  | 3.82
717 | (Yaba et al., 2021) | doi.org/10.1016/j.matpr.2021.01.164 | 224 |  |  |  | 96 |  | 1093 | 744 |  | 154 | 1.12 | 0.48 | 34.1 |  | 3.78
718 | (Li, 2020) | doi.org/10.1016/j.compositesb.2020.108189 | 450 |  |  |  |  | 1250 |  | 650 |  | 157.5 | 4.5 | 0.35 | 47.6
719 | (Li, 2020) | doi.org/10.1016/j.compositesb.2020.108189 | 450 |  |  |  |  | 875 | 375 | 650 |  | 157.5 | 4.5 | 0.35 | 43.5
720 | (Li, 2020) | doi.org/10.1016/j.compositesb.2020.108189 | 450 |  |  |  |  | 500 | 750 | 650 |  | 157.5 | 4.5 | 0.35 | 38.1
721 | (Li, 2020) | doi.org/10.1016/j.compositesb.2020.108189 | 450 |  |  |  |  | 125 | 1125 | 650 |  | 157.5 | 4.5 | 0.35 | 32.8
722 | (Hawileh et al., 2023) | doi.org/10.1016/j.matpr.2023.03.336 | 400 |  |  |  |  | 992.02 |  | 908.03 |  | 152 |  | 0.38 | 71.2
723 | (Hawileh et al., 2023) | doi.org/10.1016/j.matpr.2023.03.336 | 400 |  |  |  |  | 793.6 | 198.4 | 908.03 |  | 152 |  | 0.38 | 60.7
724 | (Hawileh et al., 2023) | doi.org/10.1016/j.matpr.2023.03.336 | 400 |  |  |  |  | 595.2 | 396.8 | 908.03 |  | 152 |  | 0.38 | 46
725 | (Hawileh et al., 2023) | doi.org/10.1016/j.matpr.2023.03.336 | 400 |  |  |  |  | 396.8 | 595.2 | 908.03 |  | 152 |  | 0.38 | 42.4
726 | (Hawileh et al., 2023) | doi.org/10.1016/j.matpr.2023.03.336 | 400 | [5 empty] | 992.02 | 908.03 |  | 152 |  | 0.38 | 23.1
727 | (Shankar Biswal and Dinakar, 2023) | doi.org/10.1016/j.conbuildmat.2023.130676 | 680 | [5 empty] | 881 | 562 |  | 170 | 2.04 | 0.25 | 64.15
728 | (Shankar Biswal and Dinakar, 2023) | doi.org/10.1016/j.conbuildmat.2023.130676 | 480 | [5 empty] | 972 | 620 |  | 170 | 1.2 | 0.35 | 49.84
729 | (Shankar Biswal and Dinakar, 2023) | doi.org/10.1016/j.conbuildmat.2023.130676 | 378 | [5 empty] | 1023 | 653 |  | 170 | 0.756 | 0.45 | 37.57
730 | (Shankar Biswal and Dinakar, 2023) | doi.org/10.1016/j.conbuildmat.2023.130676 | 309 | [5 empty] | 1056 | 674 |  | 170 | 0.309 | 0.55 | 28.12
731 | (Shankar Biswal and Dinakar, 2023) | doi.org/10.1016/j.conbuildmat.2023.130676 | 262 | [5 empty] | 1079 | 688 |  | 170 |  | 0.65 | 20.19
732 | (Shankar Biswal and Dinakar, 2023) | doi.org/10.1016/j.conbuildmat.2023.130676 | 227 | [5 empty] | 1095 | 699 |  | 170 |  | 0.75 | 18.15
733 | (Shankar Biswal and Dinakar, 2023) | doi.org/10.1016/j.conbuildmat.2023.130676 | 340 | 340 |  |  |  |  | 864 | 551 |  | 170 | 1.19 | 0.25 | 60.06
734 | (Shankar Biswal and Dinakar, 2023) | doi.org/10.1016/j.conbuildmat.2023.130676 | 243 | 243 |  |  |  |  | 960 | 612 |  | 170 | 0.6075 | 0.35 | 43.19
735 | (Shankar Biswal and Dinakar, 2023) | doi.org/10.1016/j.conbuildmat.2023.130676 | 189 | 189 |  |  |  |  | 1013 | 647 |  | 170 | 0.378 | 0.45 | 30.67
736 | (Shankar Biswal and Dinakar, 2023) | doi.org/10.1016/j.conbuildmat.2023.130676 | 155 | 155 |  |  |  |  | 1048 | 669 |  | 170 | 0.2325 | 0.55 | 24.79
737 | (Shankar Biswal and Dinakar, 2023) | doi.org/10.1016/j.conbuildmat.2023.130676 | 131 | 131 |  |  |  |  | 1072 | 684 |  | 170 | 0.131 | 0.65 | 18.91
738 | (Shankar Biswal and Dinakar, 2023) | doi.org/10.1016/j.conbuildmat.2023.130676 | 113 | 113 |  |  |  |  | 1089 | 695 |  | 170 |  | 0.75 | 16.36
739 | (Gao et al., 2023) | doi.org/10.1016/j.conbuildmat.2022.129736 | 440 | [5 empty] | 903 | 700 |  | 185 |  | 0.42 | 49.5
740 | (Gao et al., 2023) | doi.org/10.1016/j.conbuildmat.2022.129736 | 396 | 44 |  |  |  |  | 903 | 700 |  | 185 |  | 0.42 | 50.1
741 | (Gao et al., 2023) | doi.org/10.1016/j.conbuildmat.2022.129736 | 352 | 88 |  |  |  |  | 903 | 700 |  | 185 |  | 0.42 | 51.8
742 | (Gao et al., 2023) | doi.org/10.1016/j.conbuildmat.2022.129736 | 308 | 132 |  |  |  |  | 903 | 700 |  | 185 |  | 0.42 | 47.3
743 | (Gao et al., 2023) | doi.org/10.1016/j.conbuildmat.2022.129736 | 374 |  | 66 |  |  |  | 903 | 700 |  | 185 |  | 0.42 | 53.7
744 | (Gao et al., 2023) | doi.org/10.1016/j.conbuildmat.2022.129736 | 308 |  | 132 |  |  |  | 903 | 700 |  | 185 |  | 0.42 | 54.6
745 | (Gao et al., 2023) | doi.org/10.1016/j.conbuildmat.2022.129736 | 242 |  | 198 |  |  |  | 903 | 700 |  | 185 |  | 0.42 | 51.6
746 | (Gao et al., 2023) | doi.org/10.1016/j.conbuildmat.2022.129736 | 427 |  |  | 13 |  |  | 903 | 700 |  | 185 |  | 0.42 | 57.7
747 | (Gao et al., 2023) | doi.org/10.1016/j.conbuildmat.2022.129736 | 414 |  |  | 26 |  |  | 903 | 700 |  | 185 |  | 0.42 | 58.3
748 | (Gao et al., 2023) | doi.org/10.1016/j.conbuildmat.2022.129736 | 400 |  |  | 40 |  |  | 903 | 700 |  | 185 |  | 0.42 | 55.1
749 | (Hakeem et al., 2023) | doi.org/10.1016/j.jmrt.2023.05.050 | 500 | [5 empty] | 1128.6 | 752.4 |  | 125 | 15 | 0.25 | 70.9 | 6.39 | 9.43 | 36.8
750 | (Hakeem et al., 2023) | doi.org/10.1016/j.jmrt.2023.05.050 | 250 | 250 |  |  |  |  | 1083.4 | 722.3 |  | 125 | 15 | 0.25 | 64 | 5.38 | 8.24 | 34.98
751 | (Hakeem et al., 2023) | doi.org/10.1016/j.jmrt.2023.05.050 | 250 | 125 | 125 |  |  |  | 1093 | 728.7 |  | 125 | 15 | 0.25 | 60.2 | 5.18 | 7.84 | 33.96
752 | (Hakeem et al., 2023) | doi.org/10.1016/j.jmrt.2023.05.050 | 250 | 100 | 100 | 50 |  |  | 1088.2 | 725.4 |  | 125 | 15 | 0.25 | 66.7 | 5.47 | 8.47 | 35.69
753 | (Hakeem et al., 2023) | doi.org/10.1016/j.jmrt.2023.05.050 | 125 | 375 |  |  |  |  | 1060.8 | 707.2 |  | 125 | 15 | 0.25 | 51.5 | 4.43 | 6.68 | 31.43
754 | (Hakeem et al., 2023) | doi.org/10.1016/j.jmrt.2023.05.050 | 125 | 187.5 | 187.5 |  |  |  | 1075.2 | 716.8 |  | 125 | 15 | 0.25 | 54.9 | 4.83 | 7.2 | 32.41
755 | (Hakeem et al., 2023) | doi.org/10.1016/j.jmrt.2023.05.050 | 125 | 150 | 150 | 75 |  |  | 1068 | 712 |  | 125 | 15 | 0.25 | 60.6 | 5.1 | 7.76 | 34.03
756 | (Amiri and Hatami, 2022) | doi.org/10.1016/j.conbuildmat.2022.126839 | 325 |  |  |  |  | 1082 |  | 905 |  | 114 |  | 0.35 | 44.63
757 | (Amiri and Hatami, 2022) | doi.org/10.1016/j.conbuildmat.2022.126839 | 325 |  |  |  |  | 812 | 271 | 905 |  | 114 |  | 0.35 | 39.82
758 | (Amiri and Hatami, 2022) | doi.org/10.1016/j.conbuildmat.2022.126839 | 325 |  |  |  |  | 541 | 541 | 905 |  | 114 |  | 0.35 | 36.13
759 | (Amiri and Hatami, 2022) | doi.org/10.1016/j.conbuildmat.2022.126839 | 260 |  | 52 |  |  | 1082 |  | 905 |  | 114 |  | 0.37 | 46.79
760 | (Amiri and Hatami, 2022) | doi.org/10.1016/j.conbuildmat.2022.126839 | 195 |  | 78 |  |  | 1082 |  | 905 |  | 114 |  | 0.42 | 48.39
761 | (Amiri and Hatami, 2022) | doi.org/10.1016/j.conbuildmat.2022.126839 | 252 |  | 50.4 |  |  | 812 | 271 | 905 |  | 114 |  | 0.38 | 39.94
762 | (Amiri and Hatami, 2022) | doi.org/10.1016/j.conbuildmat.2022.126839 | 179 |  | 71.6 |  |  | 812 | 271 | 905 |  | 114 |  | 0.45 | 42.29
763 | (Amiri and Hatami, 2022) | doi.org/10.1016/j.conbuildmat.2022.126839 | 252 |  | 50.4 |  |  | 541 | 541 | 905 |  | 114 |  | 0.38 | 37.23
764 | (Amiri and Hatami, 2022) | doi.org/10.1016/j.conbuildmat.2022.126839 | 179 |  | 71.6 |  |  | 541 | 541 | 905 |  | 114 |  | 0.45 | 39.3
765 | (Amiri and Hatami, 2022) | doi.org/10.1016/j.conbuildmat.2022.126839 | 325 |  |  |  |  | 945 |  | 1005 |  | 130 |  | 0.4 | 42.89
766 | (Amiri and Hatami, 2022) | doi.org/10.1016/j.conbuildmat.2022.126839 | 325 |  |  |  |  | 709 | 236 | 1005 |  | 130 |  | 0.4 | 38.59
767 | (Amiri and Hatami, 2022) | doi.org/10.1016/j.conbuildmat.2022.126839 | 325 |  |  |  |  | 473 | 473 | 1005 |  | 130 |  | 0.4 | 35.04
768 | (Amiri and Hatami, 2022) | doi.org/10.1016/j.conbuildmat.2022.126839 | 260 |  | 52 |  |  | 945 |  | 1005 |  | 130 |  | 0.42 | 45.36
769 | (Amiri and Hatami, 2022) | doi.org/10.1016/j.conbuildmat.2022.126839 | 195 |  | 78 |  |  | 945 |  | 1005 |  | 130 |  | 0.48 | 47.5
770 | (Amiri and Hatami, 2022) | doi.org/10.1016/j.conbuildmat.2022.126839 | 252 |  | 50.4 |  |  | 709 | 236 | 1005 |  | 130 |  | 0.43 | 38.79
771 | (Amiri and Hatami, 2022) | doi.org/10.1016/j.conbuildmat.2022.126839 | 179 |  | 71.6 |  |  | 709 | 236 | 1005 |  | 130 |  | 0.52 | 40.94
772 | (Amiri and Hatami, 2022) | doi.org/10.1016/j.conbuildmat.2022.126839 | 252 |  | 50.4 |  |  | 473 | 473 | 1005 |  | 130 |  | 0.43 | 36.12
773 | (Amiri and Hatami, 2022) | doi.org/10.1016/j.conbuildmat.2022.126839 | 179 |  | 71.6 |  |  | 473 | 473 | 1005 |  | 130 |  | 0.52 | 38.13
774 | (Amiri and Hatami, 2022) | doi.org/10.1016/j.conbuildmat.2022.126839 | 325 |  |  |  |  | 808 |  | 1105 |  | 146 |  | 0.45 | 41.14
775 | (Amiri and Hatami, 2022) | doi.org/10.1016/j.conbuildmat.2022.126839 | 325 |  |  |  |  | 606 | 202 | 1105 |  | 146 |  | 0.45 | 38.18
776 | (Amiri and Hatami, 2022) | doi.org/10.1016/j.conbuildmat.2022.126839 | 325 |  |  |  |  | 404 | 404 | 1105 |  | 146 |  | 0.45 | 35.59
777 | (Amiri and Hatami, 2022) | doi.org/10.1016/j.conbuildmat.2022.126839 | 260 |  | 52 |  |  | 808 |  | 1105 |  | 146 |  | 0.47 | 43.75
778 | (Amiri and Hatami, 2022) | doi.org/10.1016/j.conbuildmat.2022.126839 | 195 |  | 78 |  |  | 808 |  | 1105 |  | 146 |  | 0.53 | 45.89
779 | (Amiri and Hatami, 2022) | doi.org/10.1016/j.conbuildmat.2022.126839 | 252 |  | 50.4 |  |  | 606 | 202 | 1105 |  | 146 |  | 0.48 | 38.26
780 | (Amiri and Hatami, 2022) | doi.org/10.1016/j.conbuildmat.2022.126839 | 179 |  | 71.6 |  |  | 606 | 202 | 1105 |  | 146 |  | 0.58 | 40.6
781 | (Amiri and Hatami, 2022) | doi.org/10.1016/j.conbuildmat.2022.126839 | 252 |  | 50.4 |  |  | 404 | 404 | 1105 |  | 146 |  | 0.48 | 36.24
782 | (Amiri and Hatami, 2022) | doi.org/10.1016/j.conbuildmat.2022.126839 | 179 |  | 71.6 |  |  | 404 | 404 | 1105 |  | 146 |  | 0.58 | 38.46
783 | (Amiri and Hatami, 2022) | doi.org/10.1016/j.conbuildmat.2022.126839 | 375 |  |  |  |  | 901 |  | 1005 |  | 131 |  | 0.35 | 45.32
784 | (Amiri and Hatami, 2022) | doi.org/10.1016/j.conbuildmat.2022.126839 | 375 |  |  |  |  | 676 | 225 | 1005 |  | 131 |  | 0.35 | 39.96
785 | (Amiri and Hatami, 2022) | doi.org/10.1016/j.conbuildmat.2022.126839 | 375 |  |  |  |  | 451 | 451 | 1005 |  | 131 |  | 0.35 | 35.72
786 | (Amiri and Hatami, 2022) | doi.org/10.1016/j.conbuildmat.2022.126839 | 300 |  | 60 |  |  | 901 |  | 1005 |  | 131 |  | 0.36 | 47.61
787 | (Amiri and Hatami, 2022) | doi.org/10.1016/j.conbuildmat.2022.126839 | 225 |  | 90 |  |  | 901 |  | 1005 |  | 131 |  | 0.42 | 49.58
788 | (Amiri and Hatami, 2022) | doi.org/10.1016/j.conbuildmat.2022.126839 | 291 |  | 58.2 |  |  | 676 | 225 | 1005 |  | 131 |  | 0.38 | 40.69
789 | (Amiri and Hatami, 2022) | doi.org/10.1016/j.conbuildmat.2022.126839 | 206 |  | 82.4 |  |  | 676 | 225 | 1005 |  | 131 |  | 0.45 | 42.65
790 | (Amiri and Hatami, 2022) | doi.org/10.1016/j.conbuildmat.2022.126839 | 291 |  | 58.2 |  |  | 451 | 451 | 1005 |  | 131 |  | 0.38 | 37.44
791 | (Amiri and Hatami, 2022) | doi.org/10.1016/j.conbuildmat.2022.126839 | 206 |  | 82.4 |  |  | 451 | 451 | 1005 |  | 131 |  | 0.45 | 39.24
792 | (Amiri and Hatami, 2022) | doi.org/10.1016/j.conbuildmat.2022.126839 | 375 |  |  |  |  | 758 |  | 1105 |  | 150 |  | 0.4 | 43.24
793 | (Amiri and Hatami, 2022) | doi.org/10.1016/j.conbuildmat.2022.126839 | 375 |  |  |  |  | 569 | 190 | 1105 |  | 150 |  | 0.4 | 38.46
794 | (Amiri and Hatami, 2022) | doi.org/10.1016/j.conbuildmat.2022.126839 | 375 |  |  |  |  | 379 | 379 | 1105 |  | 150 |  | 0.4 | 34.9
795 | (Amiri and Hatami, 2022) | doi.org/10.1016/j.conbuildmat.2022.126839 | 300 |  | 60 |  |  | 758 |  | 1105 |  | 150 |  | 0.42 | 46
796 | (Amiri and Hatami, 2022) | doi.org/10.1016/j.conbuildmat.2022.126839 | 225 |  | 90 |  |  | 758 |  | 1105 |  | 150 |  | 0.48 | 48.33
797 | (Amiri and Hatami, 2022) | doi.org/10.1016/j.conbuildmat.2022.126839 | 291 |  | 58.2 |  |  | 569 | 190 | 1105 |  | 150 |  | 0.43 | 39.39
798 | (Amiri and Hatami, 2022) | doi.org/10.1016/j.conbuildmat.2022.126839 | 206 |  | 82.4 |  |  | 569 | 190 | 1105 |  | 150 |  | 0.52 | 41.97
799 | (Amiri and Hatami, 2022) | doi.org/10.1016/j.conbuildmat.2022.126839 | 291 |  | 58.2 |  |  | 379 | 379 | 1105 |  | 150 |  | 0.43 | 36.53
800 | (Amiri and Hatami, 2022) | doi.org/10.1016/j.conbuildmat.2022.126839 | 206 |  | 82.4 |  |  | 379 | 379 | 1105 |  | 150 |  | 0.52 | 38.93
801 | (Amiri and Hatami, 2022) | doi.org/10.1016/j.conbuildmat.2022.126839 | 375 |  |  |  |  | 904 |  | 905 |  | 169 |  | 0.45 | 41.14
802 | (Amiri and Hatami, 2022) | doi.org/10.1016/j.conbuildmat.2022.126839 | 375 |  |  |  |  | 678 | 226 | 905 |  | 169 |  | 0.45 | 37.77
803 | (Amiri and Hatami, 2022) | doi.org/10.1016/j.conbuildmat.2022.126839 | 375 |  |  |  |  | 452 | 452 | 905 |  | 169 |  | 0.45 | 35.18
804 | (Amiri and Hatami, 2022) | doi.org/10.1016/j.conbuildmat.2022.126839 | 300 |  | 60 |  |  | 904 |  | 905 |  | 169 |  | 0.47 | 41.16
805 | (Amiri and Hatami, 2022) | doi.org/10.1016/j.conbuildmat.2022.126839 | 225 |  | 90 |  |  | 904 |  | 905 |  | 169 |  | 0.54 | 44.02
806 | (Amiri and Hatami, 2022) | doi.org/10.1016/j.conbuildmat.2022.126839 | 291 |  | 58.2 |  |  | 678 | 226 | 905 |  | 169 |  | 0.48 | 38.55
807 | (Amiri and Hatami, 2022) | doi.org/10.1016/j.conbuildmat.2022.126839 | 206 |  | 82.4 |  |  | 678 | 226 | 905 |  | 169 |  | 0.59 | 41.27
808 | (Amiri and Hatami, 2022) | doi.org/10.1016/j.conbuildmat.2022.126839 | 291 |  | 58.2 |  |  | 452 | 452 | 905 |  | 169 |  | 0.48 | 36.47
809 | (Amiri and Hatami, 2022) | doi.org/10.1016/j.conbuildmat.2022.126839 | 206 |  | 82.4 |  |  | 452 | 452 | 905 |  | 169 |  | 0.59 | 39.05
810 | (Amiri and Hatami, 2022) | doi.org/10.1016/j.conbuildmat.2022.126839 | 425 |  |  |  |  | 721 |  | 1105 |  | 149 |  | 0.35 | 47.07
811 | (Amiri and Hatami, 2022) | doi.org/10.1016/j.conbuildmat.2022.126839 | 425 |  |  |  |  | 541 | 180 | 1105 |  | 149 |  | 0.35 | 41.33
812 | (Amiri and Hatami, 2022) | doi.org/10.1016/j.conbuildmat.2022.126839 | 425 |  |  |  |  | 361 | 361 | 1105 |  | 149 |  | 0.35 | 36.54
813 | (Amiri and Hatami, 2022) | doi.org/10.1016/j.conbuildmat.2022.126839 | 329 |  | 65.8 |  |  | 541 | 180 | 1105 |  | 149 |  | 0.38 | 42.81
814 | (Amiri and Hatami, 2022) | doi.org/10.1016/j.conbuildmat.2022.126839 | 234 |  | 93.6 |  |  | 541 | 180 | 1105 |  | 149 |  | 0.45 | 45.31
815 | (Amiri and Hatami, 2022) | doi.org/10.1016/j.conbuildmat.2022.126839 | 329 |  | 65.8 |  |  | 361 | 361 | 1105 |  | 149 |  | 0.38 | 38.92
816 | (Amiri and Hatami, 2022) | doi.org/10.1016/j.conbuildmat.2022.126839 | 234 |  | 93.6 |  |  | 361 | 361 | 1105 |  | 149 |  | 0.45 | 41.19
817 | (Amiri and Hatami, 2022) | doi.org/10.1016/j.conbuildmat.2022.126839 | 425 |  |  |  |  | 860 |  | 905 |  | 170 |  | 0.4 | 41.84
818 | (Amiri and Hatami, 2022) | doi.org/10.1016/j.conbuildmat.2022.126839 | 425 |  |  |  |  | 645 | 215 | 905 |  | 170 |  | 0.4 | 37.36
819 | (Amiri and Hatami, 2022) | doi.org/10.1016/j.conbuildmat.2022.126839 | 425 |  |  |  |  | 430 | 430 | 905 |  | 170 |  | 0.4 | 33.95
820 | (Amiri and Hatami, 2022) | doi.org/10.1016/j.conbuildmat.2022.126839 | 329 |  | 65.8 |  |  | 645 | 215 | 905 |  | 170 |  | 0.43 | 38.57
821 | (Amiri and Hatami, 2022) | doi.org/10.1016/j.conbuildmat.2022.126839 | 234 |  | 93.6 |  |  | 645 | 215 | 905 |  | 170 |  | 0.52 | 41.24
822 | (Amiri and Hatami, 2022) | doi.org/10.1016/j.conbuildmat.2022.126839 | 329 |  | 65.8 |  |  | 430 | 430 | 905 |  | 170 |  | 0.43 | 35.9
823 | (Amiri and Hatami, 2022) | doi.org/10.1016/j.conbuildmat.2022.126839 | 234 |  | 93.6 |  |  | 430 | 430 | 905 |  | 170 |  | 0.52 | 38.39
824 | (Amiri and Hatami, 2022) | doi.org/10.1016/j.conbuildmat.2022.126839 | 425 |  |  |  |  | 711 |  | 1005 |  | 191 |  | 0.45 | 40.45
825 | (Amiri and Hatami, 2022) | doi.org/10.1016/j.conbuildmat.2022.126839 | 425 |  |  |  |  | 533 | 178 | 1005 |  | 191 |  | 0.45 | 37.09
826 | (Amiri and Hatami, 2022) | doi.org/10.1016/j.conbuildmat.2022.126839 | 425 |  |  |  |  | 356 | 356 | 1005 |  | 191 |  | 0.45 | 34.63
827 | (Amiri and Hatami, 2022) | doi.org/10.1016/j.conbuildmat.2022.126839 | 329 |  | 65.8 |  |  | 533 | 178 | 1005 |  | 191 |  | 0.48 | 38.53
828 | (Amiri and Hatami, 2022) | doi.org/10.1016/j.conbuildmat.2022.126839 | 234 |  | 93.6 |  |  | 533 | 178 | 1005 |  | 191 |  | 0.58 | 41.31
829 | (Amiri and Hatami, 2022) | doi.org/10.1016/j.conbuildmat.2022.126839 | 329 |  | 65.8 |  |  | 356 | 356 | 1005 |  | 191 |  | 0.48 | 36.58
830 | (Amiri and Hatami, 2022) | doi.org/10.1016/j.conbuildmat.2022.126839 | 234 |  | 93.6 |  |  | 356 | 356 | 1005 |  | 191 |  | 0.58 | 39.22
831 | (Van Tran and Chau, 2021) | doi.org/10.1186/s40069-021-00491-8 | 301.7 | 129.3 |  |  |  | 973.9 |  | 847.4 |  | 147.5 | 5.824 | 0.34 | 59.4
832 | (Van Tran and Chau, 2021) | doi.org/10.1186/s40069-021-00491-8 | 280.2 | 150.8 |  |  |  | 970.2 |  | 844.2 |  | 147.5 | 5.824 | 0.34 | 57.6
833 | (Van Tran and Chau, 2021) | doi.org/10.1186/s40069-021-00491-8 | 258.6 | 172.4 |  |  |  | 966.5 |  | 840.9 |  | 147.5 | 5.824 | 0.34 | 54.4
834 | (Van Tran and Chau, 2021) | doi.org/10.1186/s40069-021-00491-8 | 301.7 | 112.1 |  | 17.2 |  | 973.9 |  | 847.4 |  | 147.5 | 5.824 | 0.34 | 64.2
835 | (Van Tran and Chau, 2021) | doi.org/10.1186/s40069-021-00491-8 | 280.2 | 133.6 |  | 17.2 |  | 970.2 |  | 844.2 |  | 147.5 | 5.824 | 0.34 | 60.2
836 | (Van Tran and Chau, 2021) | doi.org/10.1186/s40069-021-00491-8 | 258.6 | 155.2 |  | 17.2 |  | 966.5 |  | 840.9 |  | 147.5 | 5.824 | 0.34 | 58.2
837 | (Van Tran and Chau, 2021) | doi.org/10.1186/s40069-021-00491-8 | 301.7 | 94.8 |  | 34.5 |  | 973.9 |  | 847.4 |  | 147.5 | 5.824 | 0.34 | 73.6
838 | (Van Tran and Chau, 2021) | doi.org/10.1186/s40069-021-00491-8 | 280.2 | 116.3 |  | 34.5 |  | 970.2 |  | 844.2 |  | 147.5 | 5.824 | 0.34 | 65.8
839 | (Van Tran and Chau, 2021) | doi.org/10.1186/s40069-021-00491-8 | 258.6 | 137.9 |  | 34.5 |  | 966.5 |  | 840.9 |  | 147.5 | 5.824 | 0.34 | 67.5
840 | (Van Tran and Chau, 2021) | doi.org/10.1186/s40069-021-00491-8 | 287.7 | 123.3 |  |  |  | 982.3 |  | 854.7 |  | 147.5 | 5.5536 | 0.36 | 57.2
841 | (Van Tran and Chau, 2021) | doi.org/10.1186/s40069-021-00491-8 | 267.2 | 143.8 |  |  |  | 978.8 |  | 851.4 |  | 147.5 | 5.5536 | 0.36 | 49.8
842 | (Van Tran and Chau, 2021) | doi.org/10.1186/s40069-021-00491-8 | 246.6 | 164.4 |  |  |  | 975.3 |  | 848.6 |  | 147.5 | 5.5536 | 0.36 | 40.8
843 | (Van Tran and Chau, 2021) | doi.org/10.1186/s40069-021-00491-8 | 287.7 | 106.9 |  | 16.4 |  | 982.3 |  | 854.7 |  | 147.5 | 5.5536 | 0.36 | 59.1
844 | (Van Tran and Chau, 2021) | doi.org/10.1186/s40069-021-00491-8 | 267.2 | 127.4 |  | 16.4 |  | 978.8 |  | 851.4 |  | 147.5 | 5.5536 | 0.36 | 55.2
845 | (Van Tran and Chau, 2021) | doi.org/10.1186/s40069-021-00491-8 | 246.6 | 148 |  | 16.4 |  | 975.3 |  | 848.6 |  | 147.5 | 5.5536 | 0.36 | 45.9
846 | (Van Tran and Chau, 2021) | doi.org/10.1186/s40069-021-00491-8 | 287.7 | 90.4 |  | 32.9 |  | 982.3 |  | 854.7 |  | 147.5 | 5.5536 | 0.36 | 62.8
847 | (Van Tran and Chau, 2021) | doi.org/10.1186/s40069-021-00491-8 | 267.2 | 110.9 |  | 32.9 |  | 978.8 |  | 851.4 |  | 147.5 | 5.5536 | 0.36 | 60
848 | (Van Tran and Chau, 2021) | doi.org/10.1186/s40069-021-00491-8 | 246.6 | 131.5 |  | 32.9 |  | 975.3 |  | 848.6 |  | 147.5 | 5.5536 | 0.36 | 54.5
849 | (Van Tran and Chau, 2021) | doi.org/10.1186/s40069-021-00491-8 | 273.7 | 117.3 |  |  |  | 991.9 |  | 863.1 |  | 147.5 | 5.2832 | 0.38 | 49.5
850 | (Van Tran and Chau, 2021) | doi.org/10.1186/s40069-021-00491-8 | 254.2 | 136.8 |  |  |  | 988.5 |  | 860.1 |  | 147.5 | 5.2832 | 0.38 | 45.6
851 | (Van Tran and Chau, 2021) | doi.org/10.1186/s40069-021-00491-8 | 234.6 | 156.4 |  |  |  | 985.2 |  | 857.2 |  | 147.5 | 5.2832 | 0.38 | 41.1
852 | (Van Tran and Chau, 2021) | doi.org/10.1186/s40069-021-00491-8 | 273.7 | 101.7 |  | 15.6 |  | 991.9 |  | 863.1 |  | 147.5 | 5.2832 | 0.38 | 60.1
853 | (Van Tran and Chau, 2021) | doi.org/10.1186/s40069-021-00491-8 | 254.2 | 121.2 |  | 15.6 |  | 988.5 |  | 860.1 |  | 147.5 | 5.2832 | 0.38 | 55.1
854 | (Van Tran and Chau, 2021) | doi.org/10.1186/s40069-021-00491-8 | 234.6 | 140.8 |  | 15.6 |  | 985.2 |  | 857.2 |  | 147.5 | 5.2832 | 0.38 | 50.6
855 | (Van Tran and Chau, 2021) | doi.org/10.1186/s40069-021-00491-8 | 273.7 | 86 |  | 31.3 |  | 991.9 |  | 863.1 |  | 147.5 | 5.2832 | 0.38 | 57.4
856 | (Van Tran and Chau, 2021) | doi.org/10.1186/s40069-021-00491-8 | 254.2 | 105.5 |  | 31.3 |  | 988.5 |  | 860.1 |  | 147.5 | 5.2832 | 0.38 | 56.6
857 | (Van Tran and Chau, 2021) | doi.org/10.1186/s40069-021-00491-8 | 234.6 | 125.1 |  | 31.3 |  | 985.2 |  | 857.2 |  | 147.5 | 5.2832 | 0.38 | 45.9
858 | (Çakır and Dilbas, 2021) | doi.org/10.1016/j.conbuildmat.2020.121776 | 350 |  |  |  |  | 1136 |  | 745 |  | 175 | 2.1 | 0.5 | 35.9 | 2.6 |  | 25.171
859 | (Çakır and Dilbas, 2021) | doi.org/10.1016/j.conbuildmat.2020.121776 | 332.5 |  |  | 17.5 |  | 1134 |  | 744 |  | 175 | 2.625 | 0.5 | 40 | 3 |  | 27.79
860 | (Çakır and Dilbas, 2021) | doi.org/10.1016/j.conbuildmat.2020.121776 | 315 |  |  | 35 |  | 1130 |  | 741 |  | 175 | 2.975 | 0.5 | 46.5 | 3.2 |  | 32.78
861 | (Çakır and Dilbas, 2021) | doi.org/10.1016/j.conbuildmat.2020.121776 | 350 |  |  |  |  | 757 | 292 | 740 |  | 175 | 2.625 | 0.5 | 29.6 | 2.6 |  | 22.632
862 | (Çakır and Dilbas, 2021) | doi.org/10.1016/j.conbuildmat.2020.121776 | 332.5 |  |  | 17.5 |  | 757 | 292 | 740 |  | 175 | 2.975 | 0.5 | 34.8 | 2.8 |  | 27.328
863 | (Çakır and Dilbas, 2021) | doi.org/10.1016/j.conbuildmat.2020.121776 | 315 |  |  | 35 |  | 756 | 292 | 739 |  | 175 | 3.325 | 0.5 | 46.9 | 3.1 |  | 25.099
864 | (Çakır and Dilbas, 2021) | doi.org/10.1016/j.conbuildmat.2020.121776 | 350 |  |  |  |  | 366 | 559 | 729 |  | 175 | 2.975 | 0.5 | 28.1 | 2.1 |  | 21.123
865 | (Çakır and Dilbas, 2021) | doi.org/10.1016/j.conbuildmat.2020.121776 | 332.5 |  |  | 17.5 |  | 366 | 559 | 730 |  | 175 | 3.325 | 0.5 | 35 | 2.9 |  | 29.108
866 | (Çakır and Dilbas, 2021) | doi.org/10.1016/j.conbuildmat.2020.121776 | 315 |  |  | 35 |  | 366 | 559 | 729 |  | 175 | 3.675 | 0.5 | 29.7 | 3.2 |  | 26.06
867 | (Çakır and Dilbas, 2021) | doi.org/10.1016/j.conbuildmat.2020.121776 | 350 | [5 empty] | 839 | 723 |  | 175 | 3.15 | 0.5 | 23.4 | 2 |  | 20.454
868 | (Çakır and Dilbas, 2021) | doi.org/10.1016/j.conbuildmat.2020.121776 | 332.5 |  |  | 17.5 |  |  | 840 | 723 |  | 175 | 3.5 | 0.5 | 28.8 | 2.6 |  | 21.842
869 | (Çakır and Dilbas, 2021) | doi.org/10.1016/j.conbuildmat.2020.121776 | 315 |  |  | 35 |  |  | 841 | 723 |  | 175 | 3.85 | 0.5 | 28.8 | 2.5 |  | 24.645
870 | (Çakır and Dilbas, 2021) | doi.org/10.1016/j.conbuildmat.2020.121776 | 350 |  |  |  |  | 762 | 368 | 745 |  | 175 | 2.275 | 0.5 | 35.2 | 2.3 |  | 24.824
871 | (Çakır and Dilbas, 2021) | doi.org/10.1016/j.conbuildmat.2020.121776 | 332.5 |  |  | 17.5 |  | 762 | 368 | 744 |  | 175 | 2.625 | 0.5 | 40.2 | 3 |  | 30.644
872 | (Çakır and Dilbas, 2021) | doi.org/10.1016/j.conbuildmat.2020.121776 | 315 |  |  | 35 |  | 759 | 367 | 742 |  | 175 | 2.975 | 0.5 | 43.5 | 2.9 |  | 34.708
873 | (Çakır and Dilbas, 2021) | doi.org/10.1016/j.conbuildmat.2020.121776 | 350 |  |  |  |  | 374 | 704 | 744 |  | 175 | 2.275 | 0.5 | 35.1 | 2.2 |  | 23.674
874 | (Çakır and Dilbas, 2021) | doi.org/10.1016/j.conbuildmat.2020.121776 | 332.5 |  |  | 17.5 |  | 373 | 703 | 744 |  | 175 | 2.8 | 0.5 | 41.1 | 2.7 |  | 31.842
875 | (Çakır and Dilbas, 2021) | doi.org/10.1016/j.conbuildmat.2020.121776 | 315 |  |  | 35 |  | 372 | 702 | 742 |  | 175 | 3.15 | 0.5 | 50.4 | 3.9 |  | 37.787
876 | (Çakır and Dilbas, 2021) | doi.org/10.1016/j.conbuildmat.2020.121776 | 350 | [5 empty] | 1066 | 740 |  | 175 | 2.45 | 0.5 | 32.3 | 2.3 |  | 22.619
877 | (Çakır and Dilbas, 2021) | doi.org/10.1016/j.conbuildmat.2020.121776 | 332.5 |  |  | 17.5 |  |  | 1066 | 740 |  | 175 | 2.975 | 0.5 | 40.6 | 2.6 |  | 24.32
878 | (Çakır and Dilbas, 2021) | doi.org/10.1016/j.conbuildmat.2020.121776 | 315 |  |  | 35 |  |  | 1066 | 739 |  | 175 | 3.15 | 0.5 | 49.2 | 3.4 |  | 24.646
879 | (Meddah et al., 2020) | doi.org/10.3390/BUILDINGS10090167 | 185 |  |  |  |  | 1225 |  | 750 |  | 180 |  | 0.97 | 15 | 1.5 | 2.4 | 19
880 | (Meddah et al., 2020) | doi.org/10.3390/BUILDINGS10090167 | 185 |  |  |  |  | 858 | 367 | 750 |  | 180 |  | 0.97 | 10 | 1.2 | 1.9 | 16.2
881 | (Meddah et al., 2020) | doi.org/10.3390/BUILDINGS10090167 | 200 |  |  |  |  | 618 | 618 | 725 |  | 180 |  | 0.9 | 17 | 1.62 | 2.5 | 20.1
882 | (Meddah et al., 2020) | doi.org/10.3390/BUILDINGS10090167 | 212 | [5 empty] | 1247 | 701 |  | 180 |  | 0.85 | 15.5 | 1.53 | 2.4 | 19.3
883 | (Meddah et al., 2020) | doi.org/10.3390/BUILDINGS10090167 | 275 |  |  |  |  | 1260 |  | 625 |  | 180 |  | 0.66 | 25.5 | 2.13 | 3.1 | 23.8
884 | (Meddah et al., 2020) | doi.org/10.3390/BUILDINGS10090167 | 275 |  |  |  |  | 882 | 378 | 625 |  | 180 |  | 0.66 | 25 | 2.1 | 3.1 | 23.6
885 | (Meddah et al., 2020) | doi.org/10.3390/BUILDINGS10090167 | 295 |  |  |  |  | 635 | 635 | 595 |  | 180 |  | 0.61 | 25.5 | 2.13 | 3.1 | 23.8
886 | (Meddah et al., 2020) | doi.org/10.3390/BUILDINGS10090167 | 310 | [5 empty] | 1240 | 610 |  | 180 |  | 0.58 | 24.5 | 2.07 | 3 | 23.4
887 | (Meddah et al., 2020) | doi.org/10.3390/BUILDINGS10090167 | 330 |  |  |  |  | 1245 |  | 585 |  | 180 |  | 0.55 | 31 | 2.46 | 3.4 | 25.9
888 | (Meddah et al., 2020) | doi.org/10.3390/BUILDINGS10090167 | 330 |  |  |  |  | 872 | 373 | 585 |  | 180 |  | 0.55 | 32.5 | 2.55 | 3.5 | 25.7
889 | (Meddah et al., 2020) | doi.org/10.3390/BUILDINGS10090167 | 355 |  |  |  |  | 623 | 623 | 560 |  | 180 |  | 0.51 | 34 | 2.64 | 3.5 | 25.5
890 | (Meddah et al., 2020) | doi.org/10.3390/BUILDINGS10090167 | 372 | [5 empty] | 1252 | 536 |  | 180 |  | 0.48 | 27 | 2.22 | 3.2 | 24.4
891 | (Babalola et al., 2020) | doi.org/10.1016/j.jmrt.2020.04.038 | 433 |  |  |  |  | 990 |  | 532 |  | 195 | 3.464 | 0.45 | 30.6 | 2.8
892 | (Babalola et al., 2020) | doi.org/10.1016/j.jmrt.2020.04.038 | 160 | 127 |  |  |  |  | 115 | 770 |  | 130 | 1.28 | 0.45 | 31.7 | 3
893 | (Babalola et al., 2020) | doi.org/10.1016/j.jmrt.2020.04.038 | 144 | 127 | 16 |  |  |  | 115 | 770 |  | 129 | 1.152 | 0.45 | 33.5 | 3.2
894 | (Babalola et al., 2020) | doi.org/10.1016/j.jmrt.2020.04.038 | 127 | 127 | 32 |  |  |  | 1115 | 770 |  | 127 | 1.016 | 0.45 | 35.8 | 3.5
895 | (Babalola et al., 2020) | doi.org/10.1016/j.jmrt.2020.04.038 | 111 | 127 | 47 |  |  |  | 1115 | 770 |  | 128 | 0.888 | 0.45 | 37 | 3.52
896 | (Babalola et al., 2020) | doi.org/10.1016/j.jmrt.2020.04.038 | 94 | 127 | 63 |  |  |  | 1115 | 770 |  | 128 | 0.752 | 0.45 | 39.8 | 3.7
897 | (Babalola et al., 2020) | doi.org/10.1016/j.jmrt.2020.04.038 | 78 | 127 | 78 |  |  |  | 1115 | 770 |  | 128 | 0.624 | 0.45 | 39.2 | 3.91
898 | (Babalola et al., 2020) | doi.org/10.1016/j.jmrt.2020.04.038 | 158 | 127 | 68 |  |  |  | 1115 | 770 |  | 105 | 1.264 | 0.3 | 41.4 | 3.82
899 | (Babalola et al., 2020) | doi.org/10.1016/j.jmrt.2020.04.038 | 140 | 127 | 60 |  |  |  | 1115 | 770 |  | 114 | 1.12 | 0.35 | 38 | 3.74
900 | (Babalola et al., 2020) | doi.org/10.1016/j.jmrt.2020.04.038 | 124 | 127 | 53 |  |  |  | 1115 | 770 |  | 122 | 0.992 | 0.4 | 37.4 | 3.68
901 | (Babalola et al., 2020) | doi.org/10.1016/j.jmrt.2020.04.038 | 111 | 127 | 47 |  |  |  | 1115 | 770 |  | 128 | 0.888 | 0.45 | 37 | 3.52
902 | (Babalola et al., 2020) | doi.org/10.1016/j.jmrt.2020.04.038 | 99 | 127 | 42 |  |  |  | 1115 | 770 |  | 133 | 0.792 | 0.5 | 33 | 3.28
903 | (Majhi et al., 2018) | doi.org/10.1016/j.conbuildmat.2017.10.118 | 390 |  |  |  |  | 1200 |  | 710 |  | 195 |  | 0.5 | 37.76 | 3.1 | 3.85
904 | (Majhi et al., 2018) | doi.org/10.1016/j.conbuildmat.2017.10.118 | 312 |  | 71 |  |  | 1200 |  | 710 |  | 195 |  | 0.51 | 34.98 | 3.04 | 3.78
905 | (Majhi et al., 2018) | doi.org/10.1016/j.conbuildmat.2017.10.118 | 234 |  | 142 |  |  | 1200 |  | 710 |  | 195 |  | 0.52 | 33.51 | 2.88 | 3.65
906 | (Majhi et al., 2018) | doi.org/10.1016/j.conbuildmat.2017.10.118 | 156 |  | 212 |  |  | 1200 |  | 710 |  | 195 |  | 0.53 | 29.09 | 2.77 | 3.56
907 | (Majhi et al., 2018) | doi.org/10.1016/j.conbuildmat.2017.10.118 | 390 |  |  |  |  | 900 | 274 | 710 |  | 207 |  | 0.52 | 36.46 | 3.01 | 3.75
908 | (Majhi et al., 2018) | doi.org/10.1016/j.conbuildmat.2017.10.118 | 312 |  | 71 |  |  | 900 | 274 | 710 |  | 207 |  | 0.53 | 34 | 2.85 | 3.68
909 | (Majhi et al., 2018) | doi.org/10.1016/j.conbuildmat.2017.10.118 | 234 |  | 142 |  |  | 900 | 274 | 710 |  | 207 |  | 0.54 | 32.2 | 2.7 | 3.58
910 | (Majhi et al., 2018) | doi.org/10.1016/j.conbuildmat.2017.10.118 | 156 |  | 212 |  |  | 900 | 274 | 710 |  | 207 |  | 0.55 | 28.49 | 2.55 | 3.45
911 | (Majhi et al., 2018) | doi.org/10.1016/j.conbuildmat.2017.10.118 | 390 |  |  |  |  | 600 | 548 | 710 |  | 213 |  | 0.53 | 33.51 | 2.88 | 3.7
912 | (Majhi et al., 2018) | doi.org/10.1016/j.conbuildmat.2017.10.118 | 312 |  | 71 |  |  | 600 | 548 | 710 |  | 213 |  | 0.54 | 32.47 | 2.8 | 3.65
913 | (Majhi et al., 2018) | doi.org/10.1016/j.conbuildmat.2017.10.118 | 234 |  | 142 |  |  | 600 | 548 | 710 |  | 213 |  | 0.55 | 31.87 | 2.7 | 3.54
914 | (Majhi et al., 2018) | doi.org/10.1016/j.conbuildmat.2017.10.118 | 156 |  | 212 |  |  | 600 | 548 | 710 |  | 213 |  | 0.56 | 28.05 | 2.52 | 3.45
915 | (Majhi et al., 2018) | doi.org/10.1016/j.conbuildmat.2017.10.118 | 390 | [5 empty] | 1096 | 710 |  | 225 |  | 0.55 | 30.51 | 2.8 | 3.6
916 | (Majhi et al., 2018) | doi.org/10.1016/j.conbuildmat.2017.10.118 | 312 |  | 71 |  |  |  | 1096 | 710 |  | 225 |  | 0.56 | 28 | 2.65 | 3.55
917 | (Majhi et al., 2018) | doi.org/10.1016/j.conbuildmat.2017.10.118 | 234 |  | 142 |  |  |  | 1096 | 710 |  | 225 |  | 0.57 | 26.41 | 2.55 | 3.4
918 | (Majhi et al., 2018) | doi.org/10.1016/j.conbuildmat.2017.10.118 | 156 |  | 212 |  |  |  | 1096 | 710 |  | 225 |  | 0.5842 | 23.95 | 2.35 | 3.15
919 | (Khodair and Bommareddy, 2017) | doi.org/10.1016/j.conbuildmat.2017.07.063 | 375 |  |  |  |  | 865 |  | 880 |  | 142.5 | 0.6512 | 0.38 | 54.87 | 6.19
920 | (Khodair and Bommareddy, 2017) | doi.org/10.1016/j.conbuildmat.2017.07.063 | 187.5 | 187.5 |  |  |  | 865 |  | 880 |  | 142.5 | 0.6952 | 0.38 | 44.62 | 5.39
921 | (Khodair and Bommareddy, 2017) | doi.org/10.1016/j.conbuildmat.2017.07.063 | 187.5 |  | 187.5 |  |  | 865 |  | 880 |  | 142.5 | 0.8756 | 0.38 | 51.79 | 5.61
922 | (Khodair and Bommareddy, 2017) | doi.org/10.1016/j.conbuildmat.2017.07.063 | 187.5 | 93.75 | 93.75 |  |  | 865 |  | 880 |  | 142.5 | 0.8316 | 0.38 | 46.15 | 5.11
923 | (Khodair and Bommareddy, 2017) | doi.org/10.1016/j.conbuildmat.2017.07.063 | 375 |  |  |  |  | 649 | 216 | 880 |  | 142.5 | 0.7381 | 0.38 | 40.54 | 4.79
924 | (Khodair and Bommareddy, 2017) | doi.org/10.1016/j.conbuildmat.2017.07.063 | 187.5 | 187.5 |  |  |  | 649 | 216 | 880 |  | 142.5 | 0.6512 | 0.38 | 33.65 | 3.87
925 | (Khodair and Bommareddy, 2017) | doi.org/10.1016/j.conbuildmat.2017.07.063 | 187.5 |  | 187.5 |  |  | 649 | 216 | 880 |  | 142.5 | 0.7887 | 0.38 | 32.3 | 4.21
926 | (Khodair and Bommareddy, 2017) | doi.org/10.1016/j.conbuildmat.2017.07.063 | 187.5 | 93.75 | 93.75 |  |  | 649 | 216 | 880 |  | 142.5 | 0.869 | 0.38 | 34.86 | 3.69
927 | (Khodair and Bommareddy, 2017) | doi.org/10.1016/j.conbuildmat.2017.07.063 | 375 |  |  |  |  | 432.5 | 432.5 | 880 |  | 142.5 | 0.7447 | 0.38 | 34.41 | 3.79
928 | (Khodair and Bommareddy, 2017) | doi.org/10.1016/j.conbuildmat.2017.07.063 | 187.5 | 187.5 |  |  |  | 432.5 | 432.5 | 880 |  | 142.5 | 0.8756 | 0.38 | 27.69 | 2.9
929 | (Khodair and Bommareddy, 2017) | doi.org/10.1016/j.conbuildmat.2017.07.063 | 187.5 |  | 187.5 |  |  | 432.5 | 432.5 | 880 |  | 142.5 | 0.7876 | 0.38 | 32.31 | 3
930 | (Khodair and Bommareddy, 2017) | doi.org/10.1016/j.conbuildmat.2017.07.063 | 187.5 | 93.75 | 93.75 |  |  | 432.5 | 432.5 | 880 |  | 142.5 | 0.979 | 0.38 | 30.21 | 2.77
931 | (Khodair and Bommareddy, 2017) | doi.org/10.1016/j.conbuildmat.2017.07.063 | 375 |  |  |  |  | 216.25 | 648.75 | 880 |  | 142.5 | 0.792 | 0.38 | 33.41 | 3.07
932 | (Khodair and Bommareddy, 2017) | doi.org/10.1016/j.conbuildmat.2017.07.063 | 187.5 | 187.5 |  |  |  | 216.25 | 648.75 | 880 |  | 142.5 | 0.957 | 0.38 | 24.43 | 2.72
933 | (Khodair and Bommareddy, 2017) | doi.org/10.1016/j.conbuildmat.2017.07.063 | 187.5 |  | 187.5 |  |  | 216.25 | 648.75 | 880 |  | 142.5 | 0.9295 | 0.38 | 27.66 | 3.1
934 | (Khodair and Bommareddy, 2017) | doi.org/10.1016/j.conbuildmat.2017.07.063 | 187.5 | 93.75 | 93.75 |  |  | 216.25 | 648.75 | 880 |  | 142.5 | 1.0131 | 0.38 | 24.43 | 2.68
935 | (Khodair and Bommareddy, 2017) | doi.org/10.1016/j.conbuildmat.2017.07.063 | 375 | [5 empty] | 865 | 880 |  | 142.5 | 0.9317 | 0.38 | 22.66 | 2.89
936 | (Khodair and Bommareddy, 2017) | doi.org/10.1016/j.conbuildmat.2017.07.063 | 187.5 | 187.5 |  |  |  |  | 865 | 880 |  | 142.5 | 1.0153 | 0.38 | 16.78 | 1.8
937 | (Khodair and Bommareddy, 2017) | doi.org/10.1016/j.conbuildmat.2017.07.063 | 187.5 |  | 187.5 |  |  |  | 865 | 880 |  | 142.5 | 0.9724 | 0.38 | 20.14 | 1.81
938 | (Khodair and Bommareddy, 2017) | doi.org/10.1016/j.conbuildmat.2017.07.063 | 187.5 | 93.75 | 93.75 |  |  |  | 865 | 880 |  | 142.5 | 1.2562 | 0.38 | 20.98 | 2.4
939 | (Shaikh, 2017) | doi.org/10.1016/j.ijsbe.2017.10.005 | 455 |  |  |  |  | 1100 |  | 770 |  | 182 |  | 0.4 | 58.28 | 4.9 |  | 41.61
940 | (Shaikh, 2017) | doi.org/10.1016/j.ijsbe.2017.10.005 | 455 |  |  |  |  | 550 | 550 | 770 |  | 182 |  | 0.4 | 51.61 | 4.39
941 | (Shaikh, 2017) | doi.org/10.1016/j.ijsbe.2017.10.005 | 228 |  | 228 |  |  | 550 | 550 | 770 |  | 182 |  | 0.4 | 42.47 | 3.77 |  | 29.8
942 | (Shaikh, 2017) | doi.org/10.1016/j.ijsbe.2017.10.005 | 228 |  | 203 | 23 |  | 550 | 550 | 770 |  | 182 | 1.82 | 0.4 | 46.45 | 4.53 |  | 32.73
943 | (Shaikh, 2017) | doi.org/10.1016/j.ijsbe.2017.10.005 | 228 |  | 182 | 46 |  | 550 | 550 | 770 |  | 182 | 2.58 | 0.4 | 49.14 | 4.48 |  | 31.88
944 | (Shaikh, 2017) | doi.org/10.1016/j.ijsbe.2017.10.005 | 228 |  | 159 | 68 |  | 550 | 550 | 770 |  | 182 | 2.8 | 0.4 | 43.55 | 3.78 |  | 29.57
945 | (Pedro et al., 2017) | doi.org/10.1016/j.jclepro.2017.06.249 | 550 | 55 |  |  |  | 889 |  | 690 |  | 169.4 | 12.1 | 0.28 | 93.4 | 5.08 |  | 48.7
946 | (Pedro et al., 2017) | doi.org/10.1016/j.jclepro.2017.06.249 | 550 | 55 |  |  |  | 440 | 453 | 342 | 348 | 175.45 | 12.1 | 0.29 | 91.3 | 3.91 |  | 43.9
947 | (Pedro et al., 2017) | doi.org/10.1016/j.jclepro.2017.06.249 | 550 | 55 |  |  |  |  | 829 |  | 659 | 187.55 | 12.1 | 0.31 | 90.1 | 3.6 |  | 39.5
948 | (Pedro et al., 2017) | doi.org/10.1016/j.jclepro.2017.06.249 | 550 | 55 |  |  |  |  | 847 | 683 |  | 175.45 | 12.1 | 0.29 | 91.5 | 4.02 |  | 45.2
949 | (Pedro et al., 2017) | doi.org/10.1016/j.jclepro.2017.06.249 | 550 | 55 |  | 27.5 |  | 857 |  | 666 |  | 177.1 | 12.1 | 0.28 | 97.9 | 5.22 |  | 51.1
950 | (Pedro et al., 2017) | doi.org/10.1016/j.jclepro.2017.06.249 | 550 | 55 |  | 27.5 |  | 424 | 408 | 329 | 324 | 183.43 | 12.1 | 0.29 | 95.5 | 3.97 |  | 47
951 | (Pedro et al., 2017) | doi.org/10.1016/j.jclepro.2017.06.249 | 550 | 55 |  | 27.5 |  |  | 788 |  | 626 | 202.4 | 12.1 | 0.32 | 93.7 | 3.83 |  | 40.7
952 | (Pedro et al., 2017) | doi.org/10.1016/j.jclepro.2017.06.249 | 550 | 55 |  | 27.5 |  |  | 816 | 658 |  | 183.43 | 12.1 | 0.29 | 96 | 4.26 |  | 49
953 | (Pedro et al., 2017) | doi.org/10.1016/j.jclepro.2017.06.249 | 550 | 55 |  | 55 |  | 815 |  | 633 |  | 191.4 | 12.1 | 0.29 | 102.2 | 5.33 |  | 56.7
954 | (Pedro et al., 2017) | doi.org/10.1016/j.jclepro.2017.06.249 | 550 | 55 |  | 55 |  | 402 | 387 | 313 | 308 | 198 | 12.1 | 0.3 | 99.3 | 4.18 |  | 48.6
955 | (Pedro et al., 2017) | doi.org/10.1016/j.jclepro.2017.06.249 | 550 | 55 |  | 55 |  |  | 756 |  | 601 | 211.2 | 12.1 | 0.32 | 97.3 | 3.87 |  | 41.9
956 | (Pedro et al., 2017) | doi.org/10.1016/j.jclepro.2017.06.249 | 550 | 55 |  | 55 |  |  | 784 | 633 |  | 191.4 | 12.1 | 0.29 | 100.4 | 4.36 |  | 53.8
957 | (Limbachiya et al., 2012) | doi.org/10.1016/j.conbuildmat.2011.07.023 | 275 |  |  |  |  | 1260 |  | 625 |  | 180 |  | 0.66 | 25.51
958 | (Limbachiya et al., 2012) | doi.org/10.1016/j.conbuildmat.2011.07.023 | 275 |  |  |  |  | 882 | 378 | 625 |  | 180 |  | 0.66 | 25.12
959 | (Limbachiya et al., 2012) | doi.org/10.1016/j.conbuildmat.2011.07.023 | 295 |  |  |  |  | 635 | 635 | 595 |  | 180 |  | 0.61 | 25.51
960 | (Limbachiya et al., 2012) | doi.org/10.1016/j.conbuildmat.2011.07.023 | 310 | [5 empty] | 1240 | 610 |  | 180 |  | 0.58 | 24.73
961 | (Limbachiya et al., 2012) | doi.org/10.1016/j.conbuildmat.2011.07.023 | 215 | 90 |  |  |  | 1311 |  | 589 |  | 160 |  | 0.52 | 38.01
962 | (Limbachiya et al., 2012) | doi.org/10.1016/j.conbuildmat.2011.07.023 | 215 | 90 |  |  |  | 918 | 393 | 589 |  | 160 |  | 0.52 | 31.99
963 | (Limbachiya et al., 2012) | doi.org/10.1016/j.conbuildmat.2011.07.023 | 230 | 100 |  |  |  | 657 | 657 | 562 |  | 160 |  | 0.48 | 40.27
964 | (Limbachiya et al., 2012) | doi.org/10.1016/j.conbuildmat.2011.07.023 | 245 | 105 |  |  |  |  | 1280 | 575 |  | 160 |  | 0.45 | 44.78
965 | (Limbachiya et al., 2012) | doi.org/10.1016/j.conbuildmat.2011.07.023 | 330 |  |  |  |  | 1245 |  | 585 |  | 180 |  | 0.55 | 31.25
966 | (Limbachiya et al., 2012) | doi.org/10.1016/j.conbuildmat.2011.07.023 | 330 |  |  |  |  | 872 | 373 | 585 |  | 180 |  | 0.55 | 33.13
967 | (Limbachiya et al., 2012) | doi.org/10.1016/j.conbuildmat.2011.07.023 | 355 |  |  |  |  | 623 | 623 | 560 |  | 180 |  | 0.51 | 34.38
968 | (Limbachiya et al., 2012) | doi.org/10.1016/j.conbuildmat.2011.07.023 | 372 | [5 empty] | 1252 | 536 |  | 180 |  | 0.48 | 27.19
969 | (Limbachiya et al., 2012) | doi.org/10.1016/j.conbuildmat.2011.07.023 | 260 | 110 |  |  |  | 1285 |  | 550 |  | 160 |  | 0.43 | 29.86
970 | (Limbachiya et al., 2012) | doi.org/10.1016/j.conbuildmat.2011.07.023 | 260 | 110 |  |  |  | 900 | 386 | 550 |  | 160 |  | 0.43 | 29.57
971 | (Limbachiya et al., 2012) | doi.org/10.1016/j.conbuildmat.2011.07.023 | 280 | 120 |  |  |  | 641 | 641 | 523 |  | 160 |  | 0.4 | 28.71
972 | (Limbachiya et al., 2012) | doi.org/10.1016/j.conbuildmat.2011.07.023 | 295 | 126 |  |  |  |  | 1267 | 517 |  | 160 |  | 0.38 | 29
973 | (Limbachiya et al., 2012) | doi.org/10.1016/j.conbuildmat.2011.07.023 | 355 |  |  |  |  | 1245 |  | 560 |  | 180 |  | 0.5 | 37.63
974 | (Limbachiya et al., 2012) | doi.org/10.1016/j.conbuildmat.2011.07.023 | 355 |  |  |  |  | 872 | 373 | 560 |  | 180 |  | 0.5 | 31.99
975 | (Limbachiya et al., 2012) | doi.org/10.1016/j.conbuildmat.2011.07.023 | 385 |  |  |  |  | 613 | 613 | 550 |  | 180 |  | 0.47 | 40.27
976 | (Limbachiya et al., 2012) | doi.org/10.1016/j.conbuildmat.2011.07.023 | 409 | [5 empty] | 1226 | 525 |  | 180 |  | 0.44 | 44.78
977 | (Limbachiya et al., 2012) | doi.org/10.1016/j.conbuildmat.2011.07.023 | 280 | 120 |  |  |  | 1282 |  | 523 |  | 160 |  | 0.4 | 37.69
978 | (Limbachiya et al., 2012) | doi.org/10.1016/j.conbuildmat.2011.07.023 | 280 | 120 |  |  |  | 898 | 384 | 523 |  | 160 |  | 0.4 | 35
979 | (Limbachiya et al., 2012) | doi.org/10.1016/j.conbuildmat.2011.07.023 | 300 | 130 |  |  |  | 631 | 631 | 514 |  | 160 |  | 0.37 | 35
980 | (Limbachiya et al., 2012) | doi.org/10.1016/j.conbuildmat.2011.07.023 | 322 | 138 |  |  |  |  | 1257 | 488 |  | 160 |  | 0.34 | 37.36